## resistance
Model ID | Glass type | Coat date | Coating Line | Emulsion Thickness | Triazine % in Paint 1 | Triazine % in Paint 2 | Paint 1 Cohesion | Paint 2 Cohesion | Paints 1 & 2 Mix Ratio (%) | Glass temp. prior coating | UV test result (Resistance) | Min Resistance | Max Resistance
AB1 | 2568 | 2019-05-29 | CNN | 13 | 60 | 85 | 50.4 | 54 | 65.5 | 31 | 0.834 | 0.783 | 0.919
AB1 | 2568 | 2019-05-29 | CNN | 13 | 60 | 85 | 50.4 | 54 | 65.5 | 31 | 0.86 | 0.783 | 0.919
AB1 | 2568 | 2019-05-30 | NDH | 13 | 60 | 85 | 50.4 | 54 | 65.5 | 33 | 0.746 | 0.783 | 0.919
AB1 | 2568 | 2019-05-30 | NDH | 13 | 60 | 85 | 50.4 | 54 | 63.8 | 33 | 0.899 | 0.783 | 0.919
AB1 | 2568 | 2019-06-13 | NDH | 12 | 60 | 85 | 50.8 | 50 | 65 | 31 | 0.968 | 0.783 | 0.919
AB1 | 2568 | 2019-06-13 | NDH | 12 | 60 | 85 | 50.8 | 50 | 67.6 | 31 | 0.71 | 0.783 | 0.919
AB1 | 2568 | 2019-06-13 | NDH | 12 | 60 | 85 | 50.8 | 50 | 66.2 | 31 | 0.79 | 0.783 | 0.919
AB1 | 2568 | 2019-06-13 | CNN | 12 | 60 | 85 | 50.8 | 50 | 65 | 32 | 1.085 | 0.783 | 0.919
AB1 | 2568 | 2019-06-13 | CNN | 12 | 60 | 85 | 50.8 | 50 | 70.2 | 32 | 0.74 | 0.783 | 0.919
AB1 | 2568 | 2019-06-13 | CNN | 12 | 60 | 85 | 50.8 | 50 | 68.2 | 32 | 0.84 | 0.783 | 0.919
AB1 | 2568 | 2019-06-21 | NDH | 12 | 60 | 85 | 50.8 | 50 | 65 | 32 | 0.876 | 0.783 | 0.919
AB1 | 2568 | 2019-06-21 | NDH | 12 | 60 | 85 | 50.8 | 50 | 65.8 | 32 | 0.899 | 0.783 | 0.919
AB1 | 2568 | 2019-06-21 | NDH | 12 | 60 | 85 | 50.8 | 50 | 67 | 31 | 0.81 | 0.783 | 0.919
AB1 | 2568 | 2019-06-21 | NDH | 12 | 60 | 85 | 50.8 | 50 | 66.2 | 31 | 0.895 | 0.783 | 0.919
AB1 | 2568 | 2019-06-21 | CNN | 12 | 60 | 85 | 50.8 | 50 | 68.2 | 31 | 0.7 | 0.783 | 0.919
AB1 | 2568 | 2019-06-21 | CNN | 12 | 60 | 85 | 50.8 | 50 | 65 | 31 | 0.845 | 0.783 | 0.919
AB1 | 2568 | 2019-06-21 | CNN | 12 | 60 | 85 | 50.8 | 50 | 65 | 31 | 0.875 | 0.783 | 0.919
AB1 | 2568 | 2019-07-02 | NDH | 12 | 60 | 85 | 52 | 50 | 67.5 | 32 | 0.85 | 0.783 | 0.919
AB1 | 2568 | 2019-07-02 | NDH | 10 | 60 | 85 | 52 | 50 | 68 | 35 | 0.843 | 0.783 | 0.919
AB1 | 2568 | 2019-07-02 | NDH | 10 | 60 | 85 | 52 | 50 | 68 | 35 | 0.86 | 0.783 | 0.919
AB1 | 2568 | 2019-07-02 | CNN | 11 | 60 | 85 | 52 | 50 | 66.5 | 31 | 0.915 | 0.783 | 0.919
AB1 | 2568 | 2019-07-02 | CNN | 11 | 60 | 85 | 52 | 50 | 67.5 | 31 | 0.87 | 0.783 | 0.919
AB1 | 2568 | 2019-07-02 | CNN | 14 | 60 | 85 | 52 | 50 | 66 | 32 | 0.779 | 0.783 | 0.919
AB1 | 2568 | 2019-07-02 | CNN | 14 | 60 | 85 | 52 | 50 | 65 | 32 | 0.834 | 0.783 | 0.919
AB1 | 2568 | 2019-07-23 | NDH | 10 | 60 | 85 | 52 | 50 | 67.5 | 34 | 0.848 | 0.783 | 0.919
AB1 | 2568 | 2019-08-19 | NDH | 14 | 60 | 85 | 53.6 | 50 | 65 | 33 | 0.98 | 0.783 | 0.919
AB1 | 2568 | 2019-08-19 | CNN | 14 | 60 | 85 | 53.6 | 50 | 65.5 | 32 | 0.836 | 0.783 | 0.919
AB1 | 2568 | 2019-08-19 | NDH | 14 | 60 | 85 | 53.6 | 50 | 65.2 | 33 | 0.798 | 0.783 | 0.919
AB1 | 2568 | 2019-09-05 | NDH | 10 | 60 | 85 | 52.8 | 50 | 67.2 | 32 | 0.839 | 0.783 | 0.919
AB1 | 2568 | 2019-09-05 | NDH | 12 | 60 | 85 | 53.6 | 52.4 | 66 | 33 | 0.895 | 0.783 | 0.919
AB1 | 2568 | 2019-09-05 | CNN | 10 | 60 | 85 | 52.8 | 52.4 | 66.5 | 32 | 0.851 | 0.783 | 0.919
AB1 | 2568 | 2019-09-06 | CNN | 12 | 60 | 85 | 53.6 | 52.4 | 66.8 | 33 | 0.868 | 0.783 | 0.919
AB1 | 2568 | 2019-09-18 | NDH | 13 | 60 | 85 | 53.6 | 52.4 | 66 | 33 | 0.925 | 0.783 | 0.919
AB1 | 2568 | 2019-09-18 | NDH | 13 | 60 | 85 | 53.6 | 52.4 | 67.5 | 33 | 0.852 | 0.783 | 0.919
AB1 | 2568 | 2019-09-18 | CNN | 13 | 60 | 85 | 53.6 | 52.4 | 66 | 32 | 0.713 | 0.783 | 0.919
AB1 | 2568 | 2019-09-18 | CNN | 13 | 60 | 85 | 53.6 | 52.4 | 63 | 32 | 0.845 | 0.783 | 0.919
AB1 | 2568 | 2019-09-19 | NDH | 13 | 60 | 85 | 44 | 54.4 | 67.5 | 32 | 0.831 | 0.783 | 0.919
AB1 | 2568 | 2019-10-06 | NDH | 12 | 60 | 85 | 44 | 54.4 | 66.5 | 33 | 0.846 | 0.783 | 0.919
AB1 | 2568 | 2019-10-06 | NDH | 11 | 60 | 85 | 44 | 54.4 | 66.5 | 33 | 0.843 | 0.783 | 0.919
AB1 | 2568 | 2019-10-06 | CNN | 11 | 60 | 85 | 44 | 54.4 | 67 | 32 | 0.84 | 0.783 | 0.919
AB1 | 2568 | 2019-10-08 | NDH | 11 | 60 | 85 | 44 | 54.4 | 66 | 32 | 0.87 | 0.783 | 0.919
AB1 | 2568 | 2019-10-24 | NDH | 12 | 60 | 85 | 52 | 54.4 | 65.5 | 33 | 0.86 | 0.783 | 0.919
AB1 | 2568 | 2019-10-24 | CNN | 12 | 60 | 85 | 52 | 54.4 | 66.5 | 32 | 0.811 | 0.783 | 0.919
AB1 | 2568 | 2019-10-25 | NDH | 12 | 60 | 85 | 52 | 54.4 | 63 | 33 | 0.902 | 0.783 | 0.919
AB1 | 2568 | 2019-11-13 | NDH | 14 | 60 | 85 | 47.2 | 50.4 | 63 | 29 | 0.743 | 0.783 | 0.919
AB1 | 2568 | 2019-11-13 | NDH | 14 | 60 | 85 | 47.2 | 50.4 | 61 | 29 | 0.909 | 0.783 | 0.919
AB1 | 2568 | 2019-11-13 | CNN | 10 | 60 | 85 | 47.2 | 50.4 | 65.8 | 33 | 0.672 | 0.783 | 0.919
AB1 | 2568 | 2019-11-13 | CNN | 13 | 60 | 85 | 47.2 | 50.4 | 65.8 | 33 | 0.643 | 0.783 | 0.919
AB1 | 2568 | 2019-11-13 | CNN | 13 | 60 | 85 | 47.2 | 50.4 | 62 | 33 | 0.786 | 0.783 | 0.919
AB1 | 2568 | 2019-11-14 | CNN | 13 | 60 | 85 | 47.2 | 50.4 | 61 | 33 | 0.819 | 0.783 | 0.919
AB1 | 2568 | 2019-11-23 | NDH | 14 | 60 | 85 | 52 | 50.4 | 62.3 | 33 | 0.98 | 0.783 | 0.919
AB1 | 2568 | 2019-11-23 | NDH | 14 | 60 | 85 | 52 | 50.4 | 64.8 | 33 | 0.809 | 0.783 | 0.919
AB1 | 2568 | 2019-11-23 | NDH | 13 | 60 | 85 | 52 | 50.4 | 64 | 33 | 0.904 | 0.783 | 0.919
AB1 | 2568 | 2019-11-23 | CNN | 14 | 60 | 85 | 52 | 50.4 | 60.4 | 31 | 1.12 | 0.783 | 0.919
AB1 | 2568 | 2019-11-23 | CNN | 14 | 60 | 85 | 52 | 50.4 | 66 | 31 | 0.76 | 0.783 | 0.919
AB1 | 2568 | 2019-11-23 | CNN | 14 | 60 | 85 | 52 | 50.4 | 64.2 | 31 | 0.86 | 0.783 | 0.919
AB1 | 2568 | 2019-11-29 | NDH | 12 | 60 | 85 | 48.8 | 53.6 | 65.5 | 32 | 0.87 | 0.783 | 0.919
AB1 | 2568 | 2019-11-29 | CNN | 14 | 60 | 85 | 48.8 | 53.6 | 65 | 31 | 0.864 | 0.783 | 0.919
AB1 | 2568 | 2019-12-11 | NDH | 11 | 60 | 85 | 54 | 53.6 | 66.2 | 33 | 0.741 | 0.783 | 0.919
AB1 | 2568 | 2019-12-11 | NDH | 11 | 60 | 85 | 54 | 53.6 | 64 | 33 | 0.893 | 0.783 | 0.919
AB1 | 2568 | 2019-12-11 | CNN | 10 | 60 | 85 | 54 | 53.6 | 66.5 | 31 | 0.758 | 0.783 | 0.919
AB1 | 2568 | 2019-12-11 | CNN | 10 | 60 | 85 | 54 | 53.6 | 64.5 | 31 | 0.853 | 0.783 | 0.919
AB1 | 2568 | 2020-01-10 | CNN | 10 | 60 | 85 | 54 | 53.2 | 64.5 | 31 | 0.865 | 0.783 | 0.919
CZ5 | 3463 | 2019-05-03 | NDH | 14 | 60 | 85 | 57.2 | 54.8 | 76 | 31 | 0.715 | 0.62 | 0.751
CZ5 | 3463 | 2019-05-03 | NDH | 14 | 60 | 85 | 57.2 | 54.8 | 76 | 31 | 0.742 | 0.62 | 0.751
CZ5 | 3463 | 2019-05-03 | CNN | 12 | 60 | 85 | 57.2 | 54.8 | 77 | 31 | 0.683 | 0.62 | 0.751
CZ5 | 3463 | 2019-05-03 | CNN | 12 | 60 | 85 | 57.2 | 54.8 | 77 | 31 | 0.696 | 0.62 | 0.751
CZ5 | 3463 | 2019-06-01 | NDH | 10 | 60 | 85 | 50.8 | 54 | 79 | 30 | 0.57 | 0.62 | 0.751
CZ5 | 3463 | 2019-06-01 | NDH | 10 | 60 | 85 | 50.8 | 54 | 76.5 | 30 | 0.694 | 0.62 | 0.751
CZ5 | 3463 | 2019-06-01 | CNN | 12 | 60 | 85 | 50.8 | 54 | 77 | 31 | 0.795 | 0.62 | 0.751
CZ5 | 3463 | 2019-06-01 | CNN | 12 | 60 | 85 | 50.8 | 54 | 79.5 | 31 | 0.655 | 0.62 | 0.751
CZ5 | 3463 | 2019-06-19 | NDH | 13 | 60 | 85 | 50.8 | 50 | 77 | 30 | 0.742 | 0.62 | 0.751
CZ5 | 3463 | 2019-06-19 | NDH | 13 | 60 | 85 | 50.8 | 50 | 78.3 | 30 | 0.699 | 0.62 | 0.751
CZ5 | 3463 | 2019-06-19 | CNN | 13 | 60 | 85 | 50.8 | 50 | 77.5 | 31 | 0.578 | 0.62 | 0.751
CZ5 | 3463 | 2019-06-19 | CNN | 13 | 60 | 85 | 50.8 | 50 | 75.2 | 31 | 0.684 | 0.62 | 0.751
CZ5 | 3463 | 2019-07-03 | NDH | 10 | 60 | 85 | 52 | 50 | 77.5 | 39 | 0.68 | 0.62 | 0.751
CZ5 | 3463 | 2019-07-03 | NDH | 10 | 60 | 85 | 52 | 50 | 77.5 | 39 | 0.67 | 0.62 | 0.751
CZ5 | 3463 | 2019-07-03 | CNN | 11 | 60 | 85 | 52 | 50 | 77.5 | 32 | 0.61 | 0.62 | 0.751
CZ5 | 3463 | 2019-07-03 | CNN | 11 | 60 | 85 | 52 | 50 | 76 | 32 | 0.65 | 0.62 | 0.751
CZ5 | 3463 | 2019-07-16 | NDH | 10 | 60 | 85 | 52 | 50 | 79 | 36 | 0.502 | 0.62 | 0.751
CZ5 | 3463 | 2019-07-16 | NDH | 10 | 60 | 85 | 52 | 50 | 75 | 34 | 0.615 | 0.62 | 0.751
CZ5 | 3463 | 2019-07-16 | NDH | 10 | 60 | 85 | 52 | 50 | 73.6 | 34 | 0.717 | 0.62 | 0.751
CZ5 | 3463 | 2019-07-16 | CNN | 11 | 60 | 85 | 52.8 | 50 | 76 | 31 | 0.657 | 0.62 | 0.751
CZ5 | 3463 | 2019-07-16 | CNN | 11 | 60 | 85 | 52.8 | 50 | 76 | 31 | 0.662 | 0.62 | 0.751
CZ5 | 3463 | 2019-07-28 | NDH | 11 | 60 | 85 | 52.8 | 50 | 74 | 36 | 0.89 | 0.62 | 0.751
CZ5 | 3463 | 2019-07-28 | NDH | 11 | 60 | 85 | 52.8 | 50 | 78.5 | 36 | 0.683 | 0.62 | 0.751
CZ5 | 3463 | 2019-07-28 | NDH | 11 | 60 | 85 | 52.8 | 50 | 78.5 | 36 | 0.702 | 0.62 | 0.751
CZ5 | 3463 | 2019-07-28 | CNN | 11 | 60 | 85 | 53.6 | 50 | 75.5 | 34 | 0.637 | 0.62 | 0.751
CZ5 | 3463 | 2019-07-28 | CNN | 11 | 60 | 85 | 53.6 | 50 | 74.8 | 34 | 0.664 | 0.62 | 0.751
CZ5 | 3463 | 2019-08-28 | NDH | 11 | 60 | 85 | 53.6 | 52.4 | 77.2 | 31 | 0.62 | 0.62 | 0.751
CZ5 | 3463 | 2019-08-28 | CNN | 12 | 60 | 85 | 53.6 | 52.4 | 76 | 31 | 0.518 | 0.62 | 0.751
CZ5 | 3463 | 2019-08-28 | CNN | 12 | 60 | 85 | 53.6 | 52.4 | 76 | 31 | 0.631 | 0.62 | 0.751
CZ5 | 3463 | 2019-09-23 | NDH | 11 | 60 | 85 | 44 | 54.4 | 78 |  | 0.61 | 0.62 | 0.751
CZ5 | 3463 | 2019-09-23 | CNN | 11 | 60 | 85 | 44 | 54.4 | 76 |  | 0.569 | 0.62 | 0.751
CZ5 | 3463 | 2019-09-24 | NDH | 12 | 60 | 85 | 44 | 54.4 | 76 |  | 0.624 | 0.62 | 0.751
CZ5 | 3463 | 2019-09-24 | CNN | 12 | 60 | 85 | 44 | 54.4 | 74 |  | 0.61 | 0.62 | 0.751
CZ5 | 3463 | 2019-10-08 | NDH | 12 | 60 | 85 | 44 | 54.8 | 77 |  | 0.666 | 0.62 | 0.751
CZ5 | 3463 | 2019-10-08 | CNN | 12 | 60 | 85 | 44 | 54.8 | 74 |  | 0.704 | 0.62 | 0.751
CZ5 | 3463 | 2019-11-08 | CNN | 13 | 60 | 85 | 47.2 | 53.6 | 75 |  | 0.727 | 0.62 | 0.751
CZ5 | 3463 | 2019-11-18 | NDH | 12 | 60 | 85 | 47.2 | 54.8 | 72 |  | 0.71 | 0.62 | 0.751
CZ5 | 3463 | 2019-11-18 | CNN | 13 | 60 | 85 | 47.2 | 54.8 | 74.5 |  | 0.63 | 0.62 | 0.751
CZ5 | 3463 | 2019-11-27 | CNN | 13 | 60 | 85 | 48.8 | 51.2 | 73.5 |  | 0.737 | 0.62 | 0.751
CZ5 | 3463 | 2019-11-27 | NDH | 12 | 60 | 85 | 48.8 | 51.2 | 76.5 |  | 0.68 | 0.62 | 0.751
CZ5 | 3463 | 2019-12-05 | NDH | 12 | 60 | 85 | 54 | 51.2 | 77 |  | 0.7 | 0.62 | 0.751
CZ5 | 3463 | 2019-12-05 | CNN | 13 | 60 | 85 | 54 | 51.2 | 75 |  | 0.678 | 0.62 | 0.751
CZ5 | 3463 | 2019-12-06 | CNN | 14 | 60 | 85 | 54 | 51.2 | 76.25 |  | 0.648 | 0.62 | 0.751
CZ5 | 3463 | 2020-01-11 | NDH | 11 | 60 | 85 | 54 | 51.2 | 77.5 |  | 0.65 | 0.62 | 0.751
CZ5 | 3463 | 2020-01-11 | CNN | 14 | 60 | 85 | 54 | 51.2 | 75.8 |  | 0.661 | 0.62 | 0.751
CZ5 | 3463 | 2020-01-30 | NDH | 11 | 60 | 85 | 54 | 51.2 | 77 |  | 0.71 | 0.62 | 0.751
CZ5 | 3463 | 2020-01-30 | CNN | 13 | 60 | 85 | 54 | 51.2 | 75 |  | 0.657 | 0.62 | 0.751
CZ5 | 3463 | 2020-01-31 | NDH | 13 | 60 | 85 | 54 | 51.2 | 77.2 |  | 0.615 | 0.62 | 0.751
CZ5 | 3463 | 2020-01-31 | NDH | 13 | 60 | 85 | 54 | 51.2 | 76 |  | 0.664 | 0.62 | 0.751
FV6 | 8641 | 2019-03-21 | NDH | 10 | 60 | 85 | 58.8 | 52 | 68 | 32 | 0.961 | 0.862 | 1.002
FV6 | 8641 | 2019-03-21 | NDH | 10 | 60 | 85 | 58.8 | 52 | 68.5 | 32 | 1.051 | 0.862 | 1.002
FV6 | 8641 | 2019-03-21 | NDH | 10 | 60 | 85 | 58.8 | 52 | 71.2 | 32 | 0.885 | 0.862 | 1.002
FV6 | 8641 | 2019-03-21 | CNN | 10 | 60 | 85 | 58.8 | 52 | 69 | 32 | 0.941 | 0.862 | 1.002
FV6 | 8641 | 2019-03-21 | CNN | 10 | 60 | 85 | 58.8 | 52 | 69.5 | 32 | 0.935 | 0.862 | 1.002
FV6 | 8641 | 2019-03-22 | CNN | 10 | 60 | 85 | 58.8 | 52 | 69 | 32 | 0.742 | 0.862 | 1.002
FV6 | 8641 | 2019-03-22 | CNN | 10 | 60 | 85 | 58.8 | 52 | 65 | 32 | 0.956 | 0.862 | 1.002
FV6 | 8641 | 2019-04-19 | NDH | 10 | 60 | 85 | 58.8 | 54.8 | 68.5 | 31 | 1.037 | 0.862 | 1.002
FV6 | 8641 | 2019-04-19 | NDH | 10 | 60 | 85 | 58.8 | 54.8 | 70 | 31 | 0.938 | 0.862 | 1.002
FV6 | 8641 | 2019-04-19 | CNN | 10 | 60 | 85 | 58.8 | 54.8 | 68 | 32 | 1.112 | 0.862 | 1.002
FV6 | 8641 | 2019-04-19 | CNN | 10 | 60 | 85 | 58.8 | 54.8 | 72 | 32 | 0.777 | 0.862 | 1.002
FV6 | 8641 | 2019-04-19 | CNN | 10 | 60 | 85 | 58.8 | 54.8 | 69.5 | 32 | 0.92 | 0.862 | 1.002
FV6 | 8641 | 2019-04-19 | CNN | 10 | 60 | 85 | 58.8 | 54.8 | 69.5 | 32 | 0.94 | 0.862 | 1.002
FV6 | 8641 | 2019-05-12 | NDH | 10 | 60 | 85 | 57.2 | 54.8 | 69 | 32 | 0.921 | 0.862 | 1.002
FV6 | 8641 | 2019-05-12 | NDH | 10 | 60 | 85 | 57.2 | 54.8 | 69 | 32 | 0.949 | 0.862 | 1.002
FV6 | 8641 | 2019-05-12 | CNN | 12 | 60 | 85 | 57.2 | 54.8 | 66.5 | 32 | 1.204 | 0.862 | 1.002
FV6 | 8641 | 2019-05-12 | CNN | 12 | 60 | 85 | 57.2 | 54.8 | 72.5 | 32 | 0.802 | 0.862 | 1.002
FV6 | 8641 | 2019-05-12 | CNN | 12 | 60 | 85 | 57.2 | 54.8 | 69.5 | 32 | 0.972 | 0.862 | 1.002
FV6 | 8641 | 2019-05-13 | NDH | 10 | 60 | 85 | 57.2 | 54.8 | 70 | 32 | 0.9 | 0.862 | 1.002
FV6 | 8641 | 2019-05-13 | NDH | 10 | 60 | 85 | 57.2 | 54.8 | 69.3 | 32 | 0.96 | 0.862 | 1.002
FV6 | 8641 | 2019-06-08 | NDH | 9 | 60 | 85 | 50.8 | 52 | 69.5 | 33 | 1.006 | 0.862 | 1.002
FV6 | 8641 | 2019-06-08 | NDH | 9 | 60 | 85 | 50.8 | 52 | 71 | 33 | 0.901 | 0.862 | 1.002
FV6 | 8641 | 2019-06-08 | CNN | 10 | 60 | 85 | 50.8 | 52 | 69.5 | 31 | 0.995 | 0.862 | 1.002
FV6 | 8641 | 2019-06-08 | CNN | 10 | 60 | 85 | 50.8 | 52 | 71 | 31 | 0.926 | 0.862 | 1.002
FV6 | 8641 | 2019-07-12 | NDH | 8 | 60 | 85 | 52.8 | 50 | 71 | 33 | 0.845 | 0.862 | 1.002
FV6 | 8641 | 2019-07-12 | NDH | 8 | 60 | 85 | 52.8 | 50 | 70 | 33 | 0.897 | 0.862 | 1.002
FV6 | 8641 | 2019-07-12 | CNN | 10 | 60 | 85 | 52.8 | 50 | 71 | 32 | 0.8 | 0.862 | 1.002
FV6 | 8641 | 2019-07-12 | CNN | 10 | 60 | 85 | 52.8 | 50 | 68.2 | 32 | 0.952 | 0.862 | 1.002
FV6 | 8641 | 2019-07-12 | CNN | 10 | 60 | 85 | 52.8 | 50 | 68.2 | 32 | 0.944 | 0.862 | 1.002
FV6 | 8641 | 2019-07-13 | CNN | 10 | 60 | 85 | 52.8 | 50 | 68.8 | 32 | 0.922 | 0.862 | 1.002
FV6 | 8641 | 2019-07-13 | CNN | 10 | 60 | 85 | 52.8 | 50 | 68.8 | 32 | 0.935 | 0.862 | 1.002
FV6 | 8641 | 2019-08-18 | NDH | 10 | 60 | 85 | 52.8 | 50 | 70 | 34 | 0.929 | 0.862 | 1.002
FV6 | 8641 | 2019-08-18 | CNN | 10 | 60 | 85 | 52.8 | 50 | 69.5 | 32 | 0.91 | 0.862 | 1.002
FV6 | 8641 | 2019-09-12 | NDH | 10 | 60 | 85 | 53.6 | 50 | 67.5 | 33 | 0.94 | 0.862 | 1.002
FV6 | 8641 | 2019-09-12 | CNN | 10 | 60 | 85 | 53.6 | 52.4 | 67.5 | 32 | 0.959 | 0.862 | 1.002
FV6 | 8641 | 2019-09-12 | NDH | 10 | 60 | 85 | 44 | 54.4 | 68.5 | 32 | 1.001 | 0.862 | 1.002
FV6 | 8641 | 2019-10-01 | NDH | 10 | 60 | 85 | 44 | 54.4 | 68 | 33 | 0.977 | 0.862 | 1.002
FV6 | 8641 | 2019-10-01 | CNN | 11 | 60 | 85 | 44 | 54.4 | 66 | 32 | 0.965 | 0.862 | 1.002
FV6 | 8641 | 2019-10-02 | NDH | 10 | 60 | 85 | 44 | 54.8 | 68.5 | 33 | 0.993 | 0.862 | 1.002
FV6 | 8641 | 2019-10-02 | CNN | 11 | 60 | 85 | 44 | 54.8 | 66.5 | 32 | 0.975 | 0.862 | 1.002
FV6 | 8641 | 2019-10-23 | NDH | 10 | 60 | 85 | 47.2 | 54.4 | 68.5 | 33 | 1.001 | 0.862 | 1.002
FV6 | 8641 | 2019-10-23 | CNN | 10 | 60 | 85 | 52 | 54.4 | 71 | 34 | 0.9 | 0.862 | 1.002
FV6 | 8641 | 2019-10-31 | NDH | 10 | 60 | 85 | 52 | 53.6 | 68 | 32 | 0.89 | 0.862 | 1.002
FV6 | 8641 | 2019-10-31 | CNN | 10 | 60 | 85 | 52 | 53.6 | 68.5 | 31 | 0.91 | 0.862 | 1.002
FV6 | 8641 | 2019-11-28 | NDH | 10 | 60 | 85 | 54 | 51.2 | 67.5 | 31 | 0.973 | 0.862 | 1.002
FV6 | 8641 | 2019-11-28 | CNN | 14 | 60 | 85 | 54 | 51.2 | 68.5 | 33 | 0.928 | 0.862 | 1.002
FV6 | 8641 | 2019-12-04 | NDH | 10 | 60 | 85 | 54 | 51.2 | 69 | 32 | 0.893 | 0.862 | 1.002
FV6 | 8641 | 2019-12-04 | CNN | 14 | 60 | 85 | 54 | 51.2 | 68.5 | 31 | 0.952 | 0.862 | 1.002
FV6 | 8641 | 2020-01-07 | CNN | 10 | 60 | 85 | 54 | 53.2 | 69 | 32 | 0.884 | 0.862 | 1.002
GQ9 | 10653 | 2019-03-05 | NDH | 12 | 65 | 88 | 52.8 | 52 | 76.5 | 31 | 0.681 | 0.738 | 0.858
GQ9 | 10653 | 2019-03-05 | CNN | 11 | 65 | 88 | 52.8 | 52 | 76.2 | 31 | 0.736 | 0.738 | 0.858
GQ9 | 10653 | 2019-03-05 | NDH | 12 | 65 | 88 | 52.8 | 52 | 74.3 | 31 | 0.748 | 0.738 | 0.858
GQ9 | 10653 | 2019-03-06 | NDH | 11 | 65 | 88 | 52.8 | 52 | 75 | 31 | 0.78 | 0.738 | 0.858
GQ9 | 10653 | 2019-03-06 | CNN | 11 | 65 | 88 | 52.8 | 52 | 76 | 30 | 0.75 | 0.738 | 0.858
GQ9 | 10653 | 2019-03-17 | NDH | 13 | 65 | 88 | 50.8 | 47.6 | 76.5 | 31 | 0.94 | 0.738 | 0.858
GQ9 | 10653 | 2019-03-17 | CNN | 11 | 65 | 88 | 50.8 | 47.6 | 76.5 | 30 | 0.9 | 0.738 | 0.858
GQ9 | 10653 | 2019-03-17 | CNN | 11 | 65 | 88 | 50.8 | 47.6 | 78 | 30 | 0.79 | 0.738 | 0.858
GQ9 | 10653 | 2019-03-17 | NDH | 13 | 65 | 88 | 50.8 | 47.6 | 77.1 | 31 | 0.797 | 0.738 | 0.858
GQ9 | 10653 | 2019-03-18 | NDH | 10 | 65 | 88 | 50.8 | 47.6 | 78.8 | 30 | 0.77 | 0.738 | 0.858
GQ9 | 10653 | 2019-03-18 | CNN | 10 | 65 | 88 | 50.8 | 47.6 | 76.5 | 31 | 0.759 | 0.738 | 0.858
GQ9 | 10653 | 2019-03-18 | CNN | 13 | 65 | 88 | 50.8 | 47.6 | 73.7 | 32 | 0.725 | 0.738 | 0.858
GQ9 | 10653 | 2019-03-29 | NDH | 13 | 65 | 88 | 50.8 | 47.6 | 76.5 | 33 | 0.652 | 0.738 | 0.858
GQ9 | 10653 | 2019-03-29 | CNN | 10 | 65 | 88 | 50.8 | 47.6 | 76.5 | 32 | 0.761 | 0.738 | 0.858
GQ9 | 10653 | 2019-03-29 | NDH | 13 | 65 | 88 | 50.8 | 47.6 | 74 | 33 | 0.779 | 0.738 | 0.858
GQ9 | 10653 | 2019-04-01 | NDH | 12 | 65 | 88 | 50.8 | 47.6 | 74 | 32 | 0.768 | 0.738 | 0.858
GQ9 | 10653 | 2019-04-01 | CNN | 10 | 65 | 88 | 50.8 | 47.6 | 75 | 33 | 0.71 | 0.738 | 0.858
GQ9 | 10653 | 2019-04-02 | NDH | 12 | 65 | 88 | 50.8 | 47.6 | 74.7 | 31 | 0.797 | 0.738 | 0.858
GQ9 | 10653 | 2019-04-02 | CNN | 10 | 65 | 88 | 50.8 | 47.6 | 75 | 32 | 0.809 | 0.738 | 0.858
GQ9 | 10653 | 2019-04-02 | NDH | 10 | 65 | 88 | 50.8 | 47.6 | 73.6 | 32 | 0.724 | 0.738 | 0.858
GQ9 | 10653 | 2019-04-02 | CNN | 11 | 65 | 88 | 50.8 | 47.6 | 73.6 | 32 | 0.706 | 0.738 | 0.858
GQ9 | 10653 | 2019-04-18 | NDH | 10 | 65 | 88 | 50 | 53.6 | 76 | 31 | 0.824 | 0.738 | 0.858
GQ9 | 10653 | 2019-04-18 | CNN | 12 | 65 | 88 | 50 | 53.6 | 75.5 | 32 | 0.826 | 0.738 | 0.858
GQ9 | 10653 | 2019-04-19 | NDH | 10 | 65 | 88 | 50 | 53.6 | 75 | 31 | 0.715 | 0.738 | 0.858
GQ9 | 10653 | 2019-04-19 | CNN | 11 | 65 | 88 | 50 | 53.6 | 76 | 32 | 0.741 | 0.738 | 0.858
GQ9 | 10653 | 2019-04-25 | NDH | 11 | 65 | 88 | 50 | 49.6 | 78 | 35 | 0.946 | 0.738 | 0.858
GQ9 | 10653 | 2019-04-25 | CNN | 10 | 65 | 88 | 50 | 49.6 | 75.5 | 32 | 0.868 | 0.738 | 0.858
GQ9 | 10653 | 2019-04-25 | NDH | 11 | 65 | 88 | 50 | 49.6 | 78 | 34 | 0.758 | 0.738 | 0.858
GQ9 | 10653 | 2019-04-26 | NDH | 10 | 65 | 88 | 50 | 49.6 | 78.5 | 35 | 0.819 | 0.738 | 0.858
GQ9 | 10653 | 2019-04-26 | CNN | 11 | 65 | 88 | 50 | 49.6 | 75 | 32 | 0.76 | 0.738 | 0.858
GQ9 | 10653 | 2019-05-19 | NDH | 10 | 65 | 88 | 54.8 | 49.6 | 78.5 | 31 | 0.808 | 0.738 | 0.858
GQ9 | 10653 | 2019-05-19 | CNN | 11 | 65 | 88 | 54.8 | 49.6 | 76 | 31 | 0.783 | 0.738 | 0.858
GQ9 | 10653 | 2019-05-20 | NDH | 10 | 65 | 88 | 54 | 50 | 79.5 | 30 | 0.76 | 0.738 | 0.858
GQ9 | 10653 | 2019-05-20 | CNN | 10 | 65 | 88 | 54 | 50 | 77.5 | 31 | 0.78 | 0.738 | 0.858
GQ9 | 10653 | 2019-06-03 | NDH | 13 | 65 | 88 | 54 | 50 | 74.1 | 31 | 0.611 | 0.738 | 0.858
GQ9 | 10653 | 2019-06-03 | CNN | 11 | 65 | 88 | 54 | 50 | 77.7 | 31 | 0.89 | 0.738 | 0.858
GQ9 | 10653 | 2019-06-03 | NDH | 13 | 65 | 88 | 54 | 50 | 74.1 | 31 | 0.769 | 0.738 | 0.858
GQ9 | 10653 | 2019-06-03 | CNN | 11 | 65 | 88 | 54 | 50 | 78.5 | 31 | 0.839 | 0.738 | 0.858
GQ9 | 10653 | 2019-06-04 | NDH | 12 | 65 | 88 | 54.8 | 50 | 73.7 | 31 | 0.735 | 0.738 | 0.858
GQ9 | 10653 | 2019-06-04 | CNN | 12 | 65 | 88 | 54.8 | 50 | 78 | 32 | 0.759 | 0.738 | 0.858
GQ9 | 10653 | 2019-06-23 | NDH | 14 | 65 | 88 | 54.4 | 45 | 75.8 | 31 | 0.949 | 0.738 | 0.858
GQ9 | 10653 | 2019-06-23 | CNN | 10 | 65 | 88 | 54.4 | 45 | 77.5 | 31 | 0.723 | 0.738 | 0.858
GQ9 | 10653 | 2019-06-23 | NDH | 14 | 65 | 88 | 54.4 | 45 | 76.3 | 31 | 0.854 | 0.738 | 0.858
GQ9 | 10653 | 2019-06-25 | NDH | 13 | 65 | 88 | 54.4 | 45 | 78.3 | 31 | 0.762 | 0.738 | 0.858
GQ9 | 10653 | 2019-06-25 | CNN | 10 | 65 | 88 | 54.4 | 45 | 75.3 | 32 | 0.672 | 0.738 | 0.858
GQ9 | 10653 | 2019-06-25 | CNN | 10 | 65 | 88 | 54.4 | 45 | 76 | 31 | 0.834 | 0.738 | 0.858
GQ9 | 10653 | 2019-07-13 | NDH | 10 | 65 | 88 | 52.8 | 45.6 | 76.3 | 32 | 0.725 | 0.738 | 0.858
GQ9 | 10653 | 2019-07-13 | CNN | 11 | 65 | 88 | 52.8 | 45.6 | 77.5 | 31 | 0.782 | 0.738 | 0.858
GQ9 | 10653 | 2019-07-15 | NDH | 10 | 65 | 88 | 54.4 | 45.2 | 78 | 34 | 0.761 | 0.738 | 0.858
GQ9 | 10653 | 2019-07-15 | CNN | 10 | 65 | 88 | 54.4 | 45.2 | 76.3 | 32 | 0.676 | 0.738 | 0.858
GQ9 | 10653 | 2019-07-15 | CNN | 10 | 65 | 88 | 54.4 | 45.2 | 76.3 | 32 | 0.777 | 0.738 | 0.858
GQ9 | 10653 | 2019-08-20 | NDH | 10 | 65 | 88 | 55.2 | 45.2 | 78.1 | 32 | 0.895 | 0.738 | 0.858
GQ9 | 10653 | 2019-08-20 | CNN | 12 | 65 | 88 | 55.2 | 45.2 | 78 | 32 | 0.825 | 0.738 | 0.858
GQ9 | 10653 | 2019-08-20 | NDH | 10 | 65 | 88 | 55.2 | 45.2 | 80 | 32 | 0.888 | 0.738 | 0.858
GQ9 | 10653 | 2019-08-20 | NDH | 10 | 65 | 88 | 55.2 | 45.2 | 79 | 32 | 0.745 | 0.738 | 0.858
GQ9 | 10653 | 2019-08-20 | CNN | 10 | 65 | 88 | 55.2 | 45.2 | 78 | 33 | 0.8 | 0.738 | 0.858
GQ9 | 10653 | 2019-08-21 | NDH | 11 | 65 | 88 | 55.2 | 45.6 | 80.5 | 33 | 0.746 | 0.738 | 0.858
GQ9 | 10653 | 2019-08-21 | CNN | 12 | 65 | 88 | 55.2 | 45.6 | 75.3 | 32 | 0.647 | 0.738 | 0.858
GQ9 | 10653 | 2019-08-21 | CNN | 12 | 65 | 88 | 55.2 | 45.6 | 75.3 | 32 | 0.768 | 0.738 | 0.858
GQ9 | 10653 | 2019-08-31 | NDH | 10 | 65 | 88 | 52.8 | 45.6 | 76.5 | 34 | 0.68 | 0.738 | 0.858
GQ9 | 10653 | 2019-08-31 | CNN | 11 | 65 | 88 | 52.8 | 45.6 | 76.9 | 31 | 0.81 | 0.738 | 0.858
GQ9 | 10653 | 2019-08-31 | NDH | 10 | 65 | 88 | 52.8 | 45.6 | 76.1 | 34 | 0.74 | 0.738 | 0.858
GQ9 | 10653 | 2019-09-07 | NDH | 10 | 65 | 88 | 53.6 | 45.6 | 75 | 34 | 0.773 | 0.738 | 0.858
GQ9 | 10653 | 2019-09-07 | CNN | 10 | 65 | 88 | 53.6 | 45.6 | 75 | 32 | 0.792 | 0.738 | 0.858
GQ9 | 10653 | 2019-09-27 | NDH | 10 | 65 | 88 | 52.8 | 45.6 | 75.5 | 34 | 0.835 | 0.738 | 0.858
GQ9 | 10653 | 2019-09-27 | CNN | 10 | 65 | 88 | 52.8 | 45.6 | 77 | 31 | 0.76 | 0.738 | 0.858
GQ9 | 10653 | 2019-09-27 | NDH | 10 | 65 | 88 | 53.6 | 45.6 | 79.5 | 34 | 0.763 | 0.738 | 0.858
GQ9 | 10653 | 2019-09-27 | CNN | 10 | 65 | 88 | 53.6 | 45.6 | 76.5 | 31 | 0.792 | 0.738 | 0.858
GQ9 | 10653 | 2019-10-22 | NDH | 10 | 65 | 88 | 50 | 45.2 | 77 | 32 | 0.808 | 0.738 | 0.858
GQ9 | 10653 | 2019-10-22 | CNN | 10 | 65 | 88 | 50 | 45.2 | 76.5 | 31 | 0.812 | 0.738 | 0.858
GQ9 | 10653 | 2019-10-23 | NDH | 10 | 65 | 88 | 50 | 45.2 | 78 | 32 | 0.743 | 0.738 | 0.858
GQ9 | 10653 | 2019-10-23 | CNN | 10 | 65 | 88 | 50 | 45.2 | 76.8 | 31 | 0.798 | 0.738 | 0.858
GQ9 | 10653 | 2019-11-09 | NDH | 11 | 65 | 88 | 50 | 50 | 77 | 34 | 0.701 | 0.738 | 0.858
GQ9 | 10653 | 2019-11-09 | NDH | 11 | 65 | 88 | 50 | 50 | 75.3 | 34 | 0.792 | 0.738 | 0.858
GQ9 | 10653 | 2019-11-09 | CNN | 12 | 65 | 88 | 50 | 50 | 76.5 | 33 | 0.729 | 0.738 | 0.858
GQ9 | 10653 | 2019-11-09 | CNN | 12 | 65 | 88 | 50 | 50 | 75.3 | 33 | 0.822 | 0.738 | 0.858
GQ9 | 10653 | 2019-11-09 | NDH | 11 | 65 | 88 | 50 | 50 | 76 | 34 | 0.855 | 0.738 | 0.858
GQ9 | 10653 | 2019-12-08 | NDH | 13 | 65 | 88 | 50 | 48 | 75 | 33 | 0.805 | 0.738 | 0.858
GQ9 | 10653 | 2019-12-08 | CNN | 12 | 65 | 88 | 50 | 48 | 76.5 | 33 | 0.844 | 0.738 | 0.858
GQ9 | 10653 | 2020-01-04 | NDH | 13 | 65 | 88 | 52.8 | 45.2 | 75 | 31 | 0.86 | 0.738 | 0.858
GQ9 | 10653 | 2020-01-04 | NDH | 13 | 65 | 88 | 52.8 | 45.2 | 76 | 31 | 0.82 | 0.738 | 0.858
GQ9 | 10653 | 2020-01-04 | CNN | 13 | 65 | 88 | 52.8 | 45.2 | 76.8 | 31 | 0.84 | 0.738 | 0.858
GQ9 | 10653 | 2020-01-26 | NDH | 10 | 65 | 88 | 52 | 45.2 | 76 | 33 | 0.728 | 0.738 | 0.858
GQ9 | 10653 | 2020-01-26 | NDH | 10 | 65 | 88 | 52 | 45.2 | 75 | 33 | 0.848 | 0.738 | 0.858
GQ9 | 10653 | 2020-01-26 | CNN | 10 | 65 | 88 | 52 | 45.2 | 75.5 | 32 | 0.778 | 0.738 | 0.858
GQ9 | 10653 | 2020-02-05 | NDH | 12 | 65 | 88 | 52.8 | 52 | 76 | 31 | 0.741 | 0.738 | 0.858
GQ9 | 10653 | 2020-02-05 | CNN | 12 | 65 | 88 | 52.8 | 52 | 76.5 | 32 | 0.725 | 0.738 | 0.858
GQ9 | 10653 | 2020-02-05 | CNN | 12 | 65 | 88 | 52.8 | 52 | 75.2 | 32 | 0.783 | 0.738 | 0.858
GQ9 | 10653 | 2020-02-05 | NDH | 12 | 65 | 88 | 52.8 | 52 | 76.5 | 31 | 0.867 | 0.738 | 0.858
GQ9 | 10653 | 2020-02-05 | NDH | 12 | 65 | 88 | 52.8 | 52 | 77.8 | 31 | 0.808 | 0.738 | 0.858
GQ9 | 10653 | 2020-02-05 | CNN | 12 | 65 | 88 | 52.8 | 52 | 75.5 | 32 | 0.828 | 0.738 | 0.858
GQ9 | 10653 | 2019.05.01 | NDH | 10 | 65 | 88 | 54 | 49.6 | 76 | 31 | 0.735 | 0.738 | 0.858
GQ9 | 10653 | 2019.05.01 | CNN | 12 | 65 | 88 | 54 | 49.6 | 76 | 31 | 0.78 | 0.738 | 0.858
GQ9 | 10653 | 2019.05.01 | NDH | 10 | 65 | 88 | 54 | 49.6 | 78 | 30 | 0.845 | 0.738 | 0.858
GQ9 | 10653 | 2019.05.01 | CNN | 13 | 65 | 88 | 54 | 49.6 | 75.8 | 31 | 0.718 | 0.738 | 0.858
MV1 | 9867 | 2019-03-07 | NDH | 10 | 70 | 85 | 56.4 | 52.8 | 73.5 | 31 | 0.814 | 0.723 | 0.849
MV1 | 9867 | 2019-03-07 | CNN | 11 | 60 | 85 | 56.4 | 52.8 | 72.3 | 31 | 0.75 | 0.723 | 0.849
MV1 | 9867 | 2019-05-24 | NDH | 10 | 60 | 85 | 50.4 | 53.2 | 73.9 | 30 | 0.892 | 0.723 | 0.849
MV1 | 9867 | 2019-05-24 | CNN | 10 | 60 | 85 | 50.4 | 53.2 | 73.8 | 31 | 0.83 | 0.723 | 0.849
MV1 | 9867 | 2019-05-24 | NDH | 10 | 60 | 85 | 50.4 | 53.2 | 73.8 | 32 | 0.666 | 0.723 | 0.849
MV1 | 9867 | 2019-06-18 | NDH | 7 | 60 | 85 | 50.8 | 50 | 76 | 30 | 0.727 | 0.723 | 0.849
MV1 | 9867 | 2019-06-18 | CNN | 9 | 60 | 85 | 50.8 | 50 | 74.5 | 31 | 0.767 | 0.723 | 0.849
MV1 | 9867 | 2019-07-10 | NDH | 10 | 60 | 85 | 52.8 | 50 | 71.9 | 38 | 0.687 | 0.723 | 0.849
MV1 | 9867 | 2019-07-10 | CNN | 10 | 60 | 85 | 52.8 | 50 | 74 | 32 | 0.77 | 0.723 | 0.849
MV1 | 9867 | 2019-07-11 | NDH | 10 | 60 | 85 | 52.8 | 50 | 74 | 32 | 0.767 | 0.723 | 0.849
MV1 | 9867 | 2019-07-11 | CNN | 10 | 60 | 85 | 52.8 | 50 | 74 | 31 | 0.712 | 0.723 | 0.849
MV1 | 9867 | 2019-07-11 | NDH | 10 | 60 | 85 | 52.8 | 50 | 75 | 31 | 0.756 | 0.723 | 0.849
MV1 | 9867 | 2019-09-24 | NDH | 10 | 60 | 85 | 44 | 54.4 | 75 | 33 | 0.776 | 0.723 | 0.849
MV1 | 9867 | 2019-09-24 | CNN | 10 | 60 | 85 | 44 | 54.4 | 74 | 31 | 0.817 | 0.723 | 0.849
MV1 | 9867 | 2019-09-26 | NDH | 10 | 60 | 85 | 44 | 54.4 | 74 | 32 | 0.719 | 0.723 | 0.849
MV1 | 9867 | 2019-09-26 | CNN | 10 | 60 | 85 | 44 | 54.4 | 74 | 32 | 0.75 | 0.723 | 0.849
MV1 | 9867 | 2019-12-01 | CNN | 9 | 60 | 85 | 48.5 | 51.2 | 76.5 | 32 | 0.765 | 0.723 | 0.849
MV1 | 9867 | 2019-12-01 | NDH | 10 | 60 | 85 | 48.5 | 51.2 | 74 | 33 | 0.727 | 0.723 | 0.849
MV1 | 9867 | 2020-01-27 | NDH | 10 | 60 | 85 | 50 | 55.6 | 74.5 | 33 | 0.892 | 0.723 | 0.849
MV1 | 9867 | 2020-01-27 | CNN | 9 | 60 | 85 | 50 | 55.6 | 76 | 32 | 0.803 | 0.723 | 0.849
OP 3403 | 6499 | 2019-06-09 | NDH | 12 | 65 | 88 | 54.8 | 50 | 76 | 30 | 0.475 | 0.424 | 0.518
OP 3403 | 6499 | 2019-06-09 | CNN | 12 | 65 | 88 | 54.8 | 50 | 76 | 31 | 0.447 | 0.424 | 0.518
OP 3403 | 6499 | 2019-07-23 | NDH | 11 | 65 | 88 | 55.2 | 45.2 | 76.7 | 31 | 0.44 | 0.424 | 0.518
OP 3403 | 6499 | 2019-07-23 | CNN | 13 | 65 | 88 | 55.2 | 45.2 | 75 | 32 | 0.444 | 0.424 | 0.518
OP 3403 | 6499 | 2019-10-08 | NDH | 10 | 65 | 88 | 50 | 45.2 | 77 | 31 | 0.475 | 0.424 | 0.518
OP 3403 | 6499 | 2019-10-08 | CNN | 11 | 65 | 88 | 50 | 45.2 | 76.5 | 32 | 0.446 | 0.424 | 0.518
OP 3403 | 6499 | 2019-11-13 | NDH | 11 | 65 | 88 | 50 | 48 | 77 | 32 | 0.415 | 0.424 | 0.518
OP 3403 | 6499 | 2019-11-13 | CNN | 11 | 65 | 88 | 50 | 48 | 75.5 | 32 | 0.488 | 0.424 | 0.518
OP 3403 | 6499 | 2020-01-14 | NDH | 11 | 65 | 88 | 52.8 | 45.2 | 76 | 30 | 0.458 | 0.424 | 0.518
OP 3403 | 6499 | 2020-01-14 | CNN | 12 | 65 | 88 | 52.8 | 45.2 | 76 | 30 | 0.472 | 0.424 | 0.518
PE4 | 731 | 2019-03-07 | NDH | 10 | 65 | 88 | 52.8 | 47.6 | 79.5 | 31 | 0.616 | 0.598 | 0.695
PE4 | 731 | 2019-03-07 | CNN | 11 | 65 | 88 | 52.8 | 47.6 | 78.5 | 31 | 0.607 | 0.598 | 0.695
PE4 | 731 | 2019-03-23 | NDH | 11 | 65 | 88 | 50.8 | 47.6 | 76.5 | 30 | 0.56 | 0.598 | 0.695
PE4 | 731 | 2019-03-23 | CNN | 11 | 65 | 88 | 50.8 | 47.6 | 79 | 31 | 0.656 | 0.598 | 0.695
PE4 | 731 | 2019-03-23 | NDH | 11 | 65 | 88 | 50.8 | 47.6 | 77 | 31 | 0.671 | 0.598 | 0.695
PE4 | 731 | 2019-03-23 | NDH | 10 | 65 | 88 | 50.8 | 47.6 | 77 | 32 | 0.643 | 0.598 | 0.695
PE4 | 731 | 2019-03-23 | CNN | 11 | 65 | 88 | 50.8 | 47.6 | 80 | 31 | 0.642 | 0.598 | 0.695
PE4 | 731 | 2019-04-08 | NDH | 10 | 65 | 88 | 50 | 53.6 | 76 | 32 | 0.574 | 0.598 | 0.695
PE4 | 731 | 2019-04-08 | CNN | 11 | 65 | 88 | 50 | 53.6 | 78 | 32 | 0.585 | 0.598 | 0.695
PE4 | 731 | 2019-04-08 | NDH | 10 | 65 | 88 | 50 | 53.6 | 76.5 | 31 | 0.643 | 0.598 | 0.695
PE4 | 731 | 2019-04-08 | CNN | 10 | 65 | 88 | 50 | 53.6 | 78.5 | 32 | 0.64 | 0.598 | 0.695
PE4 | 731 | 2019-04-21 | NDH | 10 | 65 | 88 | 50 | 53.6 | 78.5 | 31 | 0.705 | 0.598 | 0.695
PE4 | 731 | 2019-04-21 | CNN | 11 | 65 | 88 | 50 | 53.6 | 79 | 32 | 0.63 | 0.598 | 0.695
PE4 | 731 | 2019-05-17 | NDH | 10 | 65 | 88 | 54 | 50.8 | 78.5 | 31 | 0.76 | 0.598 | 0.695
PE4 | 731 | 2019-05-17 | CNN | 9 | 65 | 88 | 54 | 50.8 | 79.3 | 32 | 0.656 | 0.598 | 0.695
PE4 | 731 | 2019-05-17 | NDH | 10 | 65 | 88 | 54 | 50.8 | 80 | 31 | 0.665 | 0.598 | 0.695
PE4 | 731 | 2019-05-18 | NDH | 10 | 65 | 88 | 50 | 53.6 | 79.5 | 31 | 0.628 | 0.598 | 0.695
PE4 | 731 | 2019-05-18 | CNN | 11 | 65 | 88 | 50 | 53.6 | 79.8 | 32 | 0.675 | 0.598 | 0.695
PE4 | 731 | 2019-05-19 | NDH | 10 | 65 | 88 | 54 | 49.6 | 80 | 32 | 0.625 | 0.598 | 0.695
PE4 | 731 | 2019-06-11 | NDH | 8 | 65 | 88 | 54.8 | 50 | 76 | 34 | 0.56 | 0.598 | 0.695
PE4 | 731 | 2019-06-11 | CNN | 10 | 65 | 88 | 54.8 | 50 | 79.5 | 32 | 0.66 | 0.598 | 0.695
PE4 | 731 | 2019-06-12 | NDH | 10 | 65 | 88 | 54.8 | 50 | 77 | 32 | 0.65 | 0.598 | 0.695
PE4 | 731 | 2019-06-12 | CNN | 11 | 65 | 88 | 54.8 | 50 | 79.5 | 32 | 0.611 | 0.598 | 0.695
PE4 | 731 | 2019-06-13 | NDH | 10 | 65 | 88 | 54.4 | 50 | 79 | 31 | 0.705 | 0.598 | 0.695
PE4 | 731 | 2019-06-28 | NDH | 10 | 65 | 88 | 52.8 | 45.6 | 77.7 | 35 | 0.609 | 0.598 | 0.695
PE4 | 731 | 2019-06-28 | CNN | 11 | 65 | 88 | 52.8 | 45.6 | 77 | 35 | 0.557 | 0.598 | 0.695
PE4 | 731 | 2019-07-15 | NDH | 10 | 65 | 88 | 52.8 | 45.6 | 79.2 | 36 | 0.701 | 0.598 | 0.695
PE4 | 731 | 2019-07-15 | CNN | 10 | 65 | 88 | 52.8 | 45.6 | 78.3 | 34 | 0.679 | 0.598 | 0.695
PE4 | 731 | 2019-07-16 | NDH | 10 | 65 | 88 | 52.8 | 45.6 | 80.5 | 33 | 0.597 | 0.598 | 0.695
PE4 | 731 | 2019-07-16 | CNN | 10 | 65 | 88 | 52.8 | 45.6 | 78.5 | 32 | 0.597 | 0.598 | 0.695
PE4 | 731 | 2019-08-16 | NDH | 10 | 65 | 88 | 52.8 | 45.6 | 78 | 30 | 0.567 | 0.598 | 0.695
PE4 | 731 | 2019-08-16 | CNN | 10 | 65 | 88 | 52.8 | 45.6 | 78.5 | 31 | 0.542 | 0.598 | 0.695
PE4 | 731 | 2019-08-16 | CNN | 10 | 65 | 88 | 52.8 | 45.6 | 77 | 31 | 0.61 | 0.598 | 0.695
PE4 | 731 | 2019-08-16 | CNN | 10 | 65 | 88 | 52.8 | 45.6 | 75 | 31 | 0.626 | 0.598 | 0.695
PE4 | 731 | 2019-08-25 | NDH | 8 | 65 | 88 | 52.8 | 45.6 | 80.4 | 32 | 0.705 | 0.598 | 0.695
PE4 | 731 | 2019-08-25 | CNN | 8 | 65 | 88 | 52.8 | 45.6 | 79 | 31 | 0.615 | 0.598 | 0.695
PE4 | 731 | 2019-08-26 | NDH | 8 | 65 | 88 | 55.2 | 45.6 | 79.8 | 33 | 0.611 | 0.598 | 0.695
PE4 | 731 | 2019-08-26 | CNN | 9 | 65 | 88 | 55.2 | 45.6 | 78 | 31 | 0.615 | 0.598 | 0.695
PE4 | 731 | 2019-09-02 | NDH | 10 | 65 | 88 | 55.2 | 45.6 | 77.7 | 32 | 0.606 | 0.598 | 0.695
PE4 | 731 | 2019-09-02 | CNN | 10 | 65 | 88 | 55.2 | 45.6 | 79 | 32 | 0.632 | 0.598 | 0.695
PE4 | 731 | 2019-09-02 | NDH | 9 | 65 | 88 | 55.2 | 45.6 | 77.7 | 32 | 0.6 | 0.598 | 0.695
PE4 | 731 | 2019-09-02 | CNN | 9 | 65 | 88 | 55.2 | 45.6 | 79.5 | 32 | 0.64 | 0.598 | 0.695
PE4 | 731 | 2019-09-15 | NDH | 9 | 65 | 88 | 52.8 | 45.6 | 78 | 32 | 0.65 | 0.598 | 0.695
PE4 | 731 | 2019-09-16 | NDH | 10 | 65 | 88 | 53.6 | 45.6 | 78.7 | 31 | 0.615 | 0.598 | 0.695
PE4 | 731 | 2019-09-16 | CNN | 10 | 65 | 88 | 53.6 | 45.6 | 76.8 | 32 | 0.604 | 0.598 | 0.695
PE4 | 731 | 2019-10-22 | NDH | 11 | 65 | 88 | 50 | 45.2 | 80 | 30 | 0.573 | 0.598 | 0.695
PE4 | 731 | 2019-11-17 | NDH | 10 | 65 | 88 | 50 | 48 | 78.5 | 32 | 0.62 | 0.598 | 0.695
PE4 | 731 | 2019-11-17 | CNN | 9 | 65 | 88 | 50 | 48 | 76 | 32 | 0.657 | 0.598 | 0.695
PE4 | 731 | 2019-11-30 | NDH | 10 | 65 | 88 | 50 | 48 | 78.6 | 33 | 0.56 | 0.598 | 0.695
PE4 | 731 | 2019-11-30 | CNN | 9 | 65 | 88 | 50 | 48 | 77.4 | 31 | 0.662 | 0.598 | 0.695
PE4 | 731 | 2019-12-14 | NDH | 10 | 65 | 88 | 50 | 48 | 78 | 32 | 0.678 | 0.598 | 0.695
PE4 | 731 | 2019-12-14 | CNN | 10 | 65 | 88 | 50 | 48 | 77 | 30 | 0.722 | 0.598 | 0.695
PE4 | 731 | 2020-01-08 | NDH | 9 | 65 | 88 | 52.8 | 45.2 | 78 | 31 | 0.6 | 0.598 | 0.695
PE4 | 731 | 2020-01-08 | CNN | 10 | 65 | 88 | 52.8 | 45.2 | 78 | 30 | 0.631 | 0.598 | 0.695
PE4 | 731 | 2020-01-18 | NDH | 10 | 65 | 88 | 52.8 | 45.2 | 78 | 31 | 0.667 | 0.598 | 0.695
PE4 | 731 | 2020-01-18 | CNN | 11 | 65 | 88 | 52.8 | 45.2 | 77.5 | 30 | 0.629 | 0.598 | 0.695
PE4 | 731 | 2020-01-18 | NDH | 11 | 65 | 88 | 52.8 | 45.2 | 77 | 31 | 0.595 | 0.598 | 0.695
PE4 | 731 | 2020-01-31 | CNN | 10 | 65 | 88 | 52.8 | 45.2 | 77 | 30 | 0.726 | 0.598 | 0.695
PE4 | 731 | 2020-01-31 | NDH | 9 | 65 | 88 | 52.8 | 45.2 | 81.5 | 31 | 0.656 | 0.598 | 0.695
PO7 | 999 | 2019-03-22 | CNN | 14 | 65 | 88 | 50.8 | 47.6 | 78.5 | 29 | 0.788 | 0.565 | 0.637
PO7 | 999 | 2019-03-22 | CNN | 14 | 65 | 88 | 50.8 | 47.6 | 80.5 | 29 | 0.62 | 0.565 | 0.637
PO7 | 999 | 2019-03-23 | CNN | 14 | 65 | 88 | 50.8 | 47.6 | 78.5 | 30 | 0.425 | 0.565 | 0.637
PO7 | 999 | 2019-03-23 | CNN | 14 | 65 | 88 | 50.8 | 47.6 | 78.5 | 30 | 0.54 | 0.565 | 0.637
PO7 | 999 | 2019-04-02 | CNN | 14 | 65 | 88 | 50.8 | 53.6 | 75 | 29 | 0.608 | 0.565 | 0.637
PO7 | 999 | 2019-05-11 | CNN | 14 | 65 | 88 | 54 | 49.6 | 75 | 30 | 0.606 | 0.565 | 0.637
PO7 | 999 | 2019-06-30 | CNN | 11 | 65 | 88 | 54.4 | 45 | 78.5 | 32 | 0.76 | 0.565 | 0.637
PO7 | 999 | 2019-06-30 | CNN | 11 | 65 | 88 | 54.4 | 45 | 78.5 | 32 | 0.656 | 0.565 | 0.637
PO7 | 999 | 2019-06-30 | CNN | 11 | 65 | 88 | 54.4 | 45 | 80.5 | 32 | 0.623 | 0.565 | 0.637
PO7 | 999 | 2019-08-21 | CNN | 14 | 65 | 88 | 55.2 | 45.6 | 78.5 | 30 | 0.76 | 0.565 | 0.637
PO7 | 999 | 2019-08-27 | CNN | 10 | 65 | 88 | 55.2 | 45.2 | 81.5 | 31 | 0.67 | 0.565 | 0.637
PO7 | 999 | 2019-09-30 | CNN | 12 | 65 | 88 | 53.6 | 45.2 | 79 | 30 | 0.598 | 0.565 | 0.637
PO7 | 999 | 2019-12-14 | CNN | 11 | 65 | 88 | 50 | 47.2 | 77.1 | 31 | 0.574 | 0.565 | 0.637
RF3 | 2857 | 2019-09-03 | NDH | 11 | 65 | 88 | 55.2 | 45.6 | 67.5 | 35 | 0.61 | 0.533 | 0.622
RF3 | 2857 | 2019-09-03 | CNN | 13 | 65 | 88 | 55.2 | 45.6 | 67.5 | 32 | 0.569 | 0.533 | 0.622
RF3 | 2857 | 2019-10-30 | CNN | 14 | 65 | 88 | 50 | 50 | 67.5 | 32 | 0.533 | 0.533 | 0.622
RF3 | 2857 | 2019-10-30 | NDH | 15 | 65 | 88 | 50 | 50 | 65.5 | 32 | 0.569 | 0.533 | 0.622
RF3 | 2857 | 2019-12-18 | NDH | 12 | 65 | 88 | 50.4 | 47.2 | 67 | 31 | 0.603 | 0.533 | 0.622
RF3 | 2857 | 2019-12-18 | CNN | 15 | 65 | 88 | 50.4 | 47.2 | 66.5 | 31 | 0.578 | 0.533 | 0.622
RF3 | 2857 | 2019-12-20 | NDH | 12 | 65 | 88 | 50.4 | 45.2 | 67.8 | 30 | 0.58 | 0.533 | 0.622
RF3 | 2857 | 2019-12-20 | CNN | 15 | 65 | 88 | 50.4 | 45.2 | 66.5 | 31 | 0.542 | 0.533 | 0.622
SE3 | 8157 | 2019-03-10 | NDH | 9 | 60 | 85 | 58.8 | 52.8 | 75 | 30 | 1.01 | 0.792 | 0.968
SE3 | 8157 | 2019-03-10 | CNN | 10 | 60 | 85 | 58.8 | 52.8 | 74 | 31 | 0.993 | 0.792 | 0.968
SE3 | 8157 | 2019-04-07 | NDH | 10 | 60 | 85 | 58.8 | 53.2 | 70.4 | 32 | 0.79 | 0.792 | 0.968
SE3 | 8157 | 2019-04-07 | CNN | 8 | 60 | 85 | 58.8 | 53.2 | 73 | 32 | 0.926 | 0.792 | 0.968
SE3 | 8157 | 2019-04-23 | NDH | 9 | 60 | 85 | 57.2 | 54.8 | 73 | 32 | 0.84 | 0.792 | 0.968
SE3 | 8157 | 2019-04-23 | CNN | 9 | 60 | 85 | 57.2 | 54.8 | 73 | 31 | 0.933 | 0.792 | 0.968
SE3 | 8157 | 2019-05-23 | NDH | 10 | 60 | 85 | 50.4 | 54 | 71.5 | 31 | 0.838 | 0.792 | 0.968
SE3 | 8157 | 2019-05-23 | CNN | 10 | 60 | 85 | 50.4 | 54 | 73.3 | 31 | 0.956 | 0.792 | 0.968
SE3 | 8157 | 2019-06-11 | NDH | 9 | 60 | 85 | 50.8 | 50 | 73 | 32 | 0.877 | 0.792 | 0.968
SE3 | 8157 | 2019-06-11 | CNN | 9 | 60 | 85 | 50.8 | 50 | 71.5 | 31 | 0.781 | 0.792 | 0.968
SE3 | 8157 | 2019-07-21 | NDH | 10 | 60 | 85 | 52.8 | 50 | 73.7 | 33 | 1.001 | 0.792 | 0.968
SE3 | 8157 | 2019-07-21 | CNN | 8 | 60 | 85 | 52.8 | 50 | 73 | 31 | 0.848 | 0.792 | 0.968
SE3 | 8157 | 2019-07-22 | CNN | 9 | 60 | 85 | 52.8 | 50 | 73 | 32 | 0.86 | 0.792 | 0.968
SE3 | 8157 | 2019-10-05 | CNN | 9 | 60 | 85 | 52 | 54.4 | 72.5 | 31 | 0.847 | 0.792 | 0.968
SE3 | 8157 | 2019-10-25 | NDH | 10 | 60 | 85 | 52 | 54.4 | 71 | 33 | 0.899 | 0.792 | 0.968
SE3 | 8157 | 2019-10-25 | CNN | 10 | 60 | 85 | 52 | 54.4 | 72.5 | 31 | 0.799 | 0.792 | 0.968
SE3 | 8157 | 2019-12-01 | NDH | 10 | 60 | 85 | 54 | 51.2 | 71 | 32 | 0.889 | 0.792 | 0.968
SE3 | 8157 | 2019-12-03 | NDH | 10 | 60 | 85 | 54 | 51.2 | 72 | 32 | 0.877 | 0.792 | 0.968
SE3 | 8157 | 2020-01-25 | NDH | 11 | 60 | 85 | 54 | 51.2 | 71.5 | 31 | 0.881 | 0.792 | 0.968
SE3 | 8157 | 2020-01-25 | CNN | 10 | 60 | 85 | 54 | 51.2 | 71 | 32 | 0.923 | 0.792 | 0.968
SK2 | 8834 | 2019-03-26 | NDH | 13 | 65 | 88 | 50.8 | 47.6 | 78.1 | 31 | 0.551 | 0.565 | 0.63
SK2 | 8834 | 2019-03-26 | CNN | 13 | 65 | 88 | 50.8 | 47.6 | 77.5 | 32 | 0.602 | 0.565 | 0.63
SK2 | 8834 | 2019-03-26 | NDH | 13 | 65 | 88 | 50.8 | 47.6 | 76.5 | 31 | 0.604 | 0.565 | 0.63
SK2 | 8834 | 2019-04-29 | NDH | 13 | 65 | 88 | 50 | 49.6 | 77.2 | 32 | 0.648 | 0.565 | 0.63
SK2 | 8834 | 2019-04-29 | CNN | 14 | 65 | 88 | 50 | 49.6 | 77.5 | 31 | 0.58 | 0.565 | 0.63
SK2 | 8834 | 2019-05-31 | NDH | 11 | 65 | 88 | 54.8 | 50 | 76 | 31 | 0.555 | 0.565 | 0.63
SK2 | 8834 | 2019-05-31 | CNN | 12 | 65 | 88 | 54.8 | 50 | 78 | 30 | 0.629 | 0.565 | 0.63
SK2 | 8834 | 2019-07-10 | NDH | 11 | 65 | 88 | 55.2 | 45 | 78 | 38 | 0.608 | 0.565 | 0.63
SK2 | 8834 | 2019-07-10 | CNN | 10 | 65 | 88 | 55.2 | 45 | 81.2 | 32 | 0.742 | 0.565 | 0.63
SK2 | 8834 | 2019-07-10 | CNN | 10 | 65 | 88 | 55.2 | 45 | 81.2 | 32 | 0.595 | 0.565 | 0.63
SK2 | 8834 | 2019-08-23 | NDH | 13 | 65 | 88 | 55.2 | 45.6 | 77.3 | 32 | 0.63 | 0.565 | 0.63
SK2 | 8834 | 2019-08-23 | CNN | 13 | 65 | 88 | 55.2 | 45.6 | 78.2 | 32 | 0.648 | 0.565 | 0.63
SK2 | 8834 | 2019-09-25 | NDH | 10 | 65 | 88 | 53.6 | 45.6 | 77 | 35 | 0.632 | 0.565 | 0.63
SK2 | 8834 | 2019-09-25 | CNN | 11 | 65 | 88 | 53.6 | 45.6 | 78.5 | 33 | 0.571 | 0.565 | 0.63
SK2 | 8834 | 2019-10-28 | CNN | 14 | 65 | 88 | 52.8 | 45.2 | 77 | 33 | 0.555 | 0.565 | 0.63
SK2 | 8834 | 2019-10-28 | NDH | 13 | 65 | 88 | 52.8 | 45.2 | 75.7 | 33 | 0.56 | 0.565 | 0.63
SK2 | 8834 | 2019-11-11 | NDH | 15 | 65 | 88 | 50 | 50 | 76 | 32 | 0.64 | 0.565 | 0.63
SK2 | 8834 | 2019-11-11 | CNN | 15 | 65 | 88 | 50 | 50 | 76.5 | 32 | 0.557 | 0.565 | 0.63
SK2 | 8834 | 2019-12-12 | NDH | 12 | 65 | 88 | 50 | 47.2 | 77.5 | 32 | 0.557 | 0.565 | 0.63
SK2 | 8834 | 2019-12-12 | CNN | 12 | 65 | 88 | 50 | 47.2 | 78 | 32 | 0.588 | 0.565 | 0.63
SK2 | 8834 | 2020-02-06 | NDH | 13 | 65 | 88 | 52.8 | 52 | 76.5 | 31 | 0.541 | 0.565 | 0.63
SS4 | 8078 | 2019-03-04 | NDH | 13 | 65 | 88 | 52.8 | 52 | 71.4 | 31 | 1.475 | 1.09 | 1.25
SS4 | 8078 | 2019-03-04 | CNN | 14 | 65 | 88 | 52.8 | 52 | 69.5 | 31 | 1.274 | 1.09 | 1.25
SS4 | 8078 | 2019-03-04 | NDH | 13 | 65 | 88 | 52.8 | 52 | 71.4 | 31 | 1.158 | 1.09 | 1.25
SS4 | 8078 | 2019-04-12 | NDH | 10 | 65 | 88 | 50 | 53.6 | 73 | 32 | 1.448 | 1.09 | 1.25
SS4 | 8078 | 2019-04-12 | CNN | 12 | 65 | 88 | 50 | 53.6 | 73 | 32 | 1.527 | 1.09 | 1.25
SS4 | 8078 | 2019-04-12 | NDH | 10 | 65 | 88 | 50 | 53.6 | 73 | 31 | 1.159 | 1.09 | 1.25
SS4 | 8078 | 2019-04-12 | CNN | 12 | 65 | 88 | 50 | 53.6 | 73 | 32 | 1.162 | 1.09 | 1.25
SS4 | 8078 | 2019-05-14 | NDH | 12 | 65 | 88 | 54 | 49.6 | 71 | 30 | 1.155 | 1.09 | 1.25
SS4 | 8078 | 2019-05-14 | CNN | 13 | 65 | 88 | 54 | 49.6 | 70 | 32 | 1.08 | 1.09 | 1.25
SS4 | 8078 | 2019-07-25 | NDH | 13 | 65 | 88 | 55.2 | 45.2 | 68.5 | 35 | 1.06 | 1.09 | 1.25
SS4 | 8078 | 2019-07-25 | CNN | 13 | 65 | 88 | 55.2 | 45.2 | 70.1 | 38 | 1.13 | 1.09 | 1.25
SS4 | 8078 | 2019-10-08 | NDH | 10 | 65 | 88 | 50 | 45.2 | 72 | 35 | 1.101 | 1.09 | 1.25
SS4 | 8078 | 2019-10-08 | CNN | 11 | 65 | 88 | 50 | 45.2 | 70 | 38 | 1.174 | 1.09 | 1.25
SS4 | 8078 | 2019-12-08 | NDH | 12 | 65 | 88 | 50 | 48 | 69.5 | 33 | 1.27 | 1.09 | 1.25
SS4 | 8078 | 2019-12-08 | CNN | 12 | 65 | 88 | 50 | 48 | 69.5 | 32 | 1.12 | 1.09 | 1.25
TB5 | 8752 | 2019-03-13 | NDH | 19 | 60 | 85 | 58.8 | 52.8 | 70 | 32 | 1.087 | 0.848 | 1.039
TB5 | 8752 | 2019-03-13 | NDH | 19 | 60 | 85 | 58.8 | 52.8 | 73 | 32 | 0.922 | 0.848 | 1.039
TB5 | 8752 | 2019-03-13 | CNN | 18 | 60 | 85 | 58.8 | 52.8 | 70 | 31 | 0.972 | 0.848 | 1.039
TB5 | 8752 | 2019-03-13 | CNN | 18 | 60 | 85 | 58.8 | 52.8 | 70.5 | 31 | 0.939 | 0.848 | 1.039
TB5 | 8752 | 2019-03-14 | NDH | 18 | 60 | 85 | 58.8 | 52 | 73.3 | 32 | 0.918 | 0.848 | 1.039
TB5 | 8752 | 2019-03-14 | NDH | 18 | 60 | 85 | 58.8 | 52 | 73.3 | 32 | 0.934 | 0.848 | 1.039
TB5 | 8752 | 2019-03-14 | CNN | 18 | 60 | 85 | 58.8 | 52 | 71.2 | 30 | 0.87 | 0.848 | 1.039
TB5 | 8752 | 2019-03-14 | CNN | 18 | 60 | 85 | 58.8 | 52 | 70.5 | 30 | 0.928 | 0.848 | 1.039
TB5 | 8752 | 2019-04-06 | NDH | 18 | 60 | 85 | 58.8 | 53.2 | 73 | 30 | 0.7 | 0.848 | 1.039
TB5 | 8752 | 2019-04-06 | NDH | 18 | 60 | 85 | 58.8 | 53.2 | 68.2 | 29 | 1 | 0.848 | 1.039
TB5 | 8752 | 2019-04-06 | NDH | 18 | 60 | 85 | 58.8 | 53.2 | 69.4 | 29 | 0.974 | 0.848 | 1.039
TB5 | 8752 | 2019-04-06 | CNN | 18 | 60 | 85 | 58.8 | 53.2 | 70.5 | 32 | 1.133 | 0.848 | 1.039
TB5 | 8752 | 2019-04-06 | CNN | 18 | 60 | 85 | 58.8 | 53.2 | 74.3 | 32 | 0.915 | 0.848 | 1.039
TB5 | 8752 | 2019-04-06 | CNN | 18 | 60 | 85 | 58.8 | 53.2 | 74.3 | 32 | 0.916 | 0.848 | 1.039
TB5 | 8752 | 2019-04-07 | NDH | 17 | 60 | 85 | 58.8 | 53.2 | 71 | 30 | 0.981 | 0.848 | 1.039
TB5 | 8752 | 2019-04-07 | NDH | 17 | 60 | 85 | 58.8 | 53.2 | 71.8 | 30 | 0.935 | 0.848 | 1.039
TB5 | 8752 | 2019-04-07 | CNN | 17 | 60 | 85 | 58.8 | 53.2 | 74.3 | 32 | 0.922 | 0.848 | 1.039
TB5 | 8752 | 2019-04-07 | CNN | 17 | 60 | 85 | 58.8 | 53.2 | 74.3 | 32 | 0.929 | 0.848 | 1.039
TB5 | 8752 | 2019-04-17 | NDH | 18 | 60 | 85 | 58.8 | 54.8 | 70 | 30 | 1.205 | 0.848 | 1.039
TB5 | 8752 | 2019-04-17 | NDH | 18 | 60 | 85 | 58.8 | 54.8 | 75.5 | 30 | 0.899 | 0.848 | 1.039
TB5 | 8752 | 2019-04-17 | NDH | 18 | 60 | 85 | 58.8 | 54.8 | 75 | 30 | 0.912 | 0.848 | 1.039
TB5 | 8752 | 2019-04-17 | CNN | 18 | 60 | 85 | 58.8 | 54.8 | 73.5 | 32 | 0.858 | 0.848 | 1.039
TB5 | 8752 | 2019-04-17 | CNN | 18 | 60 | 85 | 58.8 | 54.8 | 72.8 | 32 | 0.903 | 0.848 | 1.039
TB5 | 8752 | 2019-04-18 | NDH | 17 | 60 | 85 | 58.8 | 54.8 | 74.5 | 30 | 0.919 | 0.848 | 1.039
TB5 | 8752 | 2019-04-18 | NDH | 17 | 60 | 85 | 58.8 | 54.8 | 74.5 | 30 | 0.965 | 0.848 | 1.039
TB5 | 8752 | 2019-04-18 | CNN | 18 | 60 | 85 | 58.8 | 54.8 | 73 | 31 | 0.946 | 0.848 | 1.039
TB5 | 8752 | 2019-04-18 | CNN | 18 | 60 | 85 | 58.8 | 54.8 | 73 | 31 | 0.939 | 0.848 | 1.039
TB5 | 8752 | 2019-04-27 | NDH | 18 | 60 | 85 | 57.2 | 54.8 | 74 | 32 | 0.791 | 0.848 | 1.039
TB5 | 8752 | 2019-04-27 | CNN | 18 | 60 | 85 | 57.2 | 54.8 | 73 | 31 | 0.883 | 0.848 | 1.039
TB5 | 8752 | 2019-04-28 | NDH | 17 | 60 | 85 | 57.2 | 54.8 | 73 | 31 | 0.98 | 0.848 | 1.039
TB5 | 8752 | 2019-04-28 | CNN | 18 | 60 | 85 | 57.2 | 54.8 | 72.5 | 31 | 0.945 | 0.848 | 1.039
TB5 | 8752 | 2019-05-22 | NDH | 18 | 60 | 85 | 50.4 | 54 | 71.5 | 30 | 1.051 | 0.848 | 1.039
TB5 | 8752 | 2019-05-22 | NDH | 18 | 60 | 85 | 50.4 | 54 | 73.5 | 30 | 0.978 | 0.848 | 1.039
TB5 | 8752 | 2019-05-22 | CNN | 19 | 60 | 85 | 50.4 | 54 | 70.5 | 31 | 1.007 | 0.848 | 1.039
TB5 | 8752 | 2019-05-22 | CNN | 19 | 60 | 85 | 50.4 | 54 | 71.8 | 31 | 0.955 | 0.848 | 1.039
TB5 | 8752 | 2019-05-23 | NDH | 18 | 60 | 85 | 50.4 | 54 | 75.5 | 32 | 0.854 | 0.848 | 1.039
TB5 | 8752 | 2019-05-23 | NDH | 18 | 60 | 85 | 50.4 | 54 | 75 | 32 | 0.96 | 0.848 | 1.039
TB5 | 8752 | 2019-05-23 | CNN | 18 | 60 | 85 | 50.4 | 54 | 73.5 | 31 | 0.965 | 0.848 | 1.039
TB5 | 8752 | 2019-05-23 | CNN | 18 | 60 | 85 | 50.4 | 54 | 73.5 | 31 | 0.985 | 0.848 | 1.039
TB5 | 8752 | 2019-06-14 | NDH | 16 | 60 | 85 | 50.8 | 50 | 73 | 38 | 1.095 | 0.848 | 1.039
TB5 | 8752 | 2019-06-14 | NDH | 16 | 60 | 85 | 50.8 | 50 | 76 | 38 | 0.946 | 0.848 | 1.039
TB5 | 8752 | 2019-06-14 | CNN | 18 | 60 | 85 | 50.8 | 50 | 73 | 32 | 1.02 | 0.848 | 1.039
TB5 | 8752 | 2019-06-14 | CNN | 18 | 60 | 85 | 50.8 | 50 | 74.5 | 32 | 0.938 | 0.848 | 1.039
TB5 | 8752 | 2019-06-15 | NDH | 18 | 60 | 85 | 50.8 | 50 | 76.2 | 32 | 0.86 | 0.848 | 1.039
TB5 | 8752 | 2019-06-15 | NDH | 18 | 60 | 85 | 50.8 | 50 | 75.5 | 32 | 0.973 | 0.848 | 1.039
TB5 | 8752 | 2019-06-15 | CNN | 18 | 60 | 85 | 50.8 | 50 | 75.1 | 38 | 0.9 | 0.848 | 1.039
TB5 | 8752 | 2019-06-15 | CNN | 18 | 60 | 85 | 50.8 | 50 | 74.3 | 38 | 0.931 | 0.848 | 1.039
TB5 | 8752 | 2019-06-27 | NDH | 17 | 60 | 85 | 50.8 | 50 | 75.5 | 33 | 0.972 | 0.848 | 1.039
TB5 | 8752 | 2019-06-27 | NDH | 17 | 60 | 85 | 50.8 | 50 | 75 | 33 | 0.99 | 0.848 | 1.039
TB5 | 8752 | 2019-06-27 | CNN | 18 | 60 | 85 | 50.8 | 50 | 74 | 35 | 0.83 | 0.848 | 1.039
TB5 | 8752 | 2019-06-27 | CNN | 18 | 60 | 85 | 50.8 | 50 | 71.8 | 35 | 0.89 | 0.848 | 1.039
TB5 | 8752 | 2019-06-28 | NDH | 17 | 60 | 85 | 50.8 | 50 | 77 | 35 | 0.792 | 0.848 | 1.039
TB5 | 8752 | 2019-06-28 | NDH | 17 | 60 | 85 | 50.8 | 50 | 74 | 35 | 0.963 | 0.848 | 1.039
TB5 | 8752 | 2019-06-28 | CNN | 18 | 60 | 85 | 50.8 | 50 | 71 | 34 | 0.952 | 0.848 | 1.039
TB5 | 8752 | 2019-06-28 | CNN | 18 | 60 | 85 | 50.8 | 50 | 71 | 34 | 0.971 | 0.848 | 1.039
TB5 | 8752 | 2019-07-19 | NDH | 18 | 60 | 85 | 52.8 | 50 | 75 | 33 | 0.885 | 0.848 | 1.039
TB5 | 8752 | 2019-07-19 | NDH | 18 | 60 | 85 | 52.8 | 50 | 75 | 33 | 0.974 | 0.848 | 1.039
TB5 | 8752 | 2019-07-19 | CNN | 18 | 60 | 85 | 52.8 | 50 | 72 | 32 | 1.066 | 0.848 | 1.039
TB5 | 8752 | 2019-07-19 | CNN | 18 | 60 | 85 | 52.8 | 50 | 74.5 | 32 | 0.939 | 0.848 | 1.039
TB5 | 8752 | 2019-07-20 | NDH | 15 | 60 | 85 | 52.8 | 50 | 75.5 | 33 | 0.967 | 0.848 | 1.039
TB5 | 8752 | 2019-07-20 | NDH | 15 | 60 | 85 | 52.8 | 50 | 75.5 | 33 | 0.963 | 0.848 | 1.039
TB5 | 8752 | 2019-07-20 | CNN | 17 | 60 | 85 | 52.8 | 50 | 74.5 | 32 | 0.928 | 0.848 | 1.039
TB5 | 8752 | 2019-07-20 | CNN | 17 | 60 | 85 | 52.8 | 50 | 74.5 | 32 | 0.932 | 0.848 | 1.039
TB5 | 8752 | 2019-08-22 | NDH | 18 | 60 | 85 | 52.8 | 53.6 | 71 | 32 | 0.75 | 0.848 | 1.039
TB5 | 8752 | 2019-08-22 | CNN | 19 | 60 | 85 | 50 | 53.6 | 68.5 | 29 | 0.7 | 0.848 | 1.039
TB5 | 8752 | 2019-08-22 | NDH | 18 | 60 | 85 | 52.8 | 53.6 | 71 | 32 | 0.89 | 0.848 | 1.039
TB5 | 8752 | 2019-08-22 | CNN | 19 | 60 | 85 | 50 | 53.6 | 70 | 29 | 0.82 | 0.848 | 1.039
TB5 | 8752 | 2019-08-22 | CNN | 19 | 60 | 85 | 52.8 | 53.6 | 69 | 29 | 1.1 | 0.848 | 1.039
TB5 | 8752 | 2019-09-08 | NDH | 18 | 60 | 85 | 52.8 | 52.4 | 73 | 32 | 0.905 | 0.848 | 1.039
TB5 | 8752 | 2019-09-08 | CNN | 18 | 60 | 85 | 52.8 | 52.4 | 71 | 32 | 0.959 | 0.848 | 1.039
TB5 | 8752 | 2019-09-08 | NDH | 17 | 60 | 85 | 52.8 | 52.4 | 73 | 32 | 1.035 | 0.848 | 1.039
TB5 | 8752 | 2019-09-09 | NDH | 18 | 60 | 85 | 52.8 | 52.4 | 74.5 | 32 | 0.846 | 0.848 | 1.039
TB5 | 8752 | 2019-09-09 | CNN | 18 | 60 | 85 | 52.8 | 52.4 | 71.5 | 32 | 0.902 | 0.848 | 1.039
TB5 | 8752 | 2019-09-28 | NDH | 18 | 60 | 85 | 44 | 52.4 | 72 | 33 | 1.035 | 0.848 | 1.039
TB5 | 8752 | 2019-09-28 | CNN | 17 | 60 | 85 | 44 | 54.4 | 74 | 32 | 0.855 | 0.848 | 1.039
TB5 | 8752 | 2019-09-29 | NDH | 18 | 60 | 85 | 44 | 52.4 | 73 | 33 | 0.85 | 0.848 | 1.039
TB5 | 8752 | 2019-09-29 | CNN | 16 | 60 | 85 | 44 | 54.4 | 73 | 32 | 0.89 | 0.848 | 1.039
TB5 | 8752 | 2019-11-08 | NDH | 18 | 60 | 85 | 47.2 | 53.6 | 72 | 32 | 1.02 | 0.848 | 1.039
TB5 | 8752 | 2019-11-09 | CNN | 18 | 60 | 85 | 47.2 | 53.6 | 70 | 32 | 1.002 | 0.848 | 1.039
TB5 | 8752 | 2019-11-09 | NDH | 18 | 60 | 85 | 47.2 | 53.6 | 71.5 | 34 | 1.152 | 0.848 | 1.039
TB5 | 8752 | 2019-11-09 | NDH | 17 | 60 | 85 | 47.2 | 53.6 | 74 | 34 | 1.03 | 0.848 | 1.039
TB5 | 8752 | 2019-11-09 | CNN | 17 | 60 | 85 | 47.2 | 53.6 | 71 | 34 | 0.9 | 0.848 | 1.039
TB5 | 8752 | 2019-11-21 | NDH | 19 | 60 | 85 | 47.2 | 53.6 | 74 | 33 | 0.923 | 0.848 | 1.039
TB5 | 8752 | 2019-11-21 | CNN | 19 | 60 | 85 | 47.2 | 53.6 | 71 | 32 | 1.003 | 0.848 | 1.039
TB5 | 8752 | 2019-11-21 | NDH | 19 | 60 | 85 | 47.2 | 53.6 | 75.5 | 32 | 0.893 | 0.848 | 1.039
TB5 | 8752 | 2019-11-21 | CNN | 19 | 60 | 85 | 47.2 | 53.6 | 70 | 32 | 0.875 | 0.848 | 1.039
TB5 | 8752 | 2019-12-07 | NDH | 19 | 60 | 85 | 54 | 51.2 | 74.5 | 33 | 0.926 | 0.848 | 1.039
TB5 | 8752 | 2019-12-07 | CNN | 19 | 60 | 85 | 54 | 51.2 | 72.5 | 32 | 0.873 | 0.848 | 1.039
TB5 | 8752 | 2019-12-07 | NDH | 19 | 60 | 85 | 54 | 51.2 | 75.3 | 32 | 0.941 | 0.848 | 1.039
TB5 | 8752 | 2019-12-07 | CNN | 19 | 60 | 85 | 54 | 51.2 | 65.9 | 32 | 0.93 | 0.848 | 1.039
TB5 | 8752 | 2019-12-21 | CNN | 19 | 60 | 85 | 54 | 53.2 | 76.5 | 30 | 0.897 | 0.848 | 1.039
TB5 | 8752 | 2020-01-02 | NDH | 19 | 60 | 85 | 54 | 53.6 | 70.5 | 31 | 0.927 | 0.848 | 1.039
TB5 | 8752 | 2020-01-02 | CNN | 18 | 60 | 85 | 54 | 53.6 | 70 | 30 | 0.92 | 0.848 | 1.039
TB5 | 8752 | 2020-01-03 | NDH | 18 | 60 | 85 | 54 | 53.2 | 70.5 | 33 | 1.016 | 0.848 | 1.039
TB5 | 8752 | 2020-01-03 | CNN | 18 | 60 | 85 | 54 | 53.2 | 70 | 32 | 1.018 | 0.848 | 1.039
TB5 | 8752 | 2020-01-16 | NDH | 19 | 60 | 85 | 50 | 53.2 | 74 | 31 | 0.987 | 0.848 | 1.039
TB5 | 8752 | 2020-01-16 | CNN | 18 | 60 | 85 | 50 | 53.2 | 70.5 | 30 | 1.002 | 0.848 | 1.039
TB5 | 8752 | 2020-01-17 | NDH | 18 | 60 | 85 | 50 | 53.2 | 74 | 32 | 0.82 | 0.848 | 1.039
TB5 | 8752 | 2020-01-17 | CNN | 18 | 60 | 85 | 50 | 53.2 | 71.5 | 30 | 0.906 | 0.848 | 1.039
TB5 | 8752 | 2020-02-04 | NDH | 18 | 60 | 85 | 50 | 52 | 72 | 30 | 1.058 | 0.848 | 1.039
TB5 | 8752 | 2020-02-04 | CNN | 18 | 60 | 85 | 50 | 52 | 71.5 | 30 | 1.06 | 0.848 | 1.039
TB5 | 8752 | 2020-02-04 | NDH | 18 | 60 | 85 | 50 | 52 | 74.5 | 30 | 0.927 | 0.848 | 1.039
TB5 | 8752 | 2020-02-04 | CNN | 18 | 60 | 85 | 50 | 52 | 74 | 32 | 0.956 | 0.848 | 1.039
WD4 | 1051 | 2019-07-15 | CNN | 12 | 65 | 88 | 54.4 | 45.2 | 74.4 | 31 | 0.575 | 0.616 | 0.736
WD4 | 1051 | 2019-07-15 | NDH | 12 | 65 | 88 | 54.4 | 45.2 | 75.4 | 34 | 0.545 | 0.616 | 0.736
WD4 | 1051 | 2019-07-15 | NDH | 12 | 65 | 88 | 54.4 | 45.2 | 74 | 34 | 0.61 | 0.616 | 0.736
WD4 | 1051 | 2019-08-31 | NDH | 10 | 65 | 88 | 55.2 | 45.2 | 75.5 | 34 | 0.693 | 0.616 | 0.736
WD4 | 1051 | 2019-08-31 | CNN | 10 | 65 | 88 | 55.2 | 45.2 | 75.4 | 33 | 0.802 | 0.616 | 0.736
WD4 | 1051 | 2019-08-31 | CNN | 10 | 65 | 88 | 55.2 | 45.2 | 77.5 | 33 | 0.684 | 0.616 | 0.736
WD4 | 1051 | 2019-11-12 | NDH | 12 | 65 | 88 | 50 | 50 | 73 | 30 | 0.633 | 0.616 | 0.736
WD4 | 1051 | 2019-11-12 | CNN | 12 | 65 | 88 | 50 | 50 | 77 | 31 | 0.578 | 0.616 | 0.736
WD4 | 1051 | 2019-11-12 | CNN | 12 | 65 | 88 | 50 | 50 | 75.5 | 31 | 0.663 | 0.616 | 0.736
WD4 | 1051 | 2020-01-29 | NDH | 14 | 65 | 88 | 52.28 | 45.2 | 74 | 31 | 0.644 | 0.616 | 0.736
WD4 | 1051 | 2020-01-29 | CNN | 13 | 65 | 88 | 52.28 | 45.2 | 74 | 30 | 0.651 | 0.616 | 0.736
WV2 | 333 | 2019-03-09 | NDH | 14 | 70 | 85 | 44 | 52.8 | 77 | 30 | 0.551 | 0.541 | 0.61
WV2 | 333 | 2019-03-09 | CNN | 13 | 70 | 85 | 44 | 52.8 | 79 | 31 | 0.619 | 0.541 | 0.61
WV2 | 333 | 2019-03-10 | NDH | 14 | 70 | 85 | 44 | 52.8 | 77.5 | 30 | 0.516 | 0.541 | 0.61
WV2 | 333 | 2019-03-24 | NDH | 14 | 70 | 85 | 44 | 52 | 76.8 | 31 | 0.539 | 0.541 | 0.61
WV2 | 333 | 2019-03-24 | CNN | 14 | 70 | 85 | 44 | 52 | 77.8 | 32 | 0.533 | 0.541 | 0.61
WV2 | 333 | 2019-04-05 | NDH | 14 | 70 | 85 | 43.2 | 53.2 | 75.8 | 30 | 0.53 | 0.541 | 0.61
WV2 | 333 | 2019-04-15 | NDH | 11 | 70 | 85 | 46 | 54.8 | 77.5 | 30 | 0.516 | 0.541 | 0.61
WV2 | 333 | 2019-04-15 | CNN | 12 | 70 | 85 | 46 | 54.8 | 80 | 30 | 0.632 | 0.541 | 0.61
WV2 | 333 | 2019-04-15 | NDH | 12 | 70 | 85 | 46 | 54.8 | 78.7 | 30 | 0.618 | 0.541 | 0.61
WV2 | 333 | 2019-05-15 | NDH | 15 | 70 | 85 | 40 | 54 | 77 | 31 | 0.559 | 0.541 | 0.61
WV2 | 333 | 2019-05-15 | CNN | 13 | 70 | 85 | 40 | 54 | 78 | 32 | 0.563 | 0.541 | 0.61
WV2 | 333 | 2019-06-06 | NDH | 12 | 70 | 85 | 42.8 | 53.2 | 77.8 | 31 | 0.62 | 0.541 | 0.61
WV2 | 333 | 2019-06-06 | CNN | 14 | 70 | 85 | 46 | 54.8 | 77.8 | 32 | 0.638 | 0.541 | 0.61
WV2 | 333 | 2019-07-08 | NDH | 12 | 70 | 85 | 40.8 | 50 | 77.6 | 34 | 0.54 | 0.541 | 0.61
WV2 | 333 | 2019-07-08 | CNN | 12 | 70 | 85 | 40.8 | 50 | 77.6 | 32 | 0.543 | 0.541 | 0.61
WV2 | 333 | 2019-07-25 | NDH | 12 | 70 | 85 | 40.8 | 50 | 80.2 | 37 | 0.65 | 0.541 | 0.61
WV2 | 333 | 2019-07-25 | CNN | 13 | 70 | 85 | 40.8 | 50 | 77.6 | 36 | 0.54 | 0.541 | 0.61
WV2 | 333 | 2019-07-25 | NDH | 12 | 70 | 85 | 40.8 | 50 | 80.2 | 37 | 0.572 | 0.541 | 0.61
WV2 | 333 | 2019-08-24 | NDH | 10 | 70 | 85 | 42 | 52.4 | 82.5 | 33 | 0.732 | 0.541 | 0.61
WV2 | 333 | 2019-08-24 | CNN | 12 | 70 | 85 | 42 | 52.4 | 79.5 | 32 | 0.628 | 0.541 | 0.61
WV2 | 333 | 2019-08-24 | NDH | 10 | 70 | 85 | 42 | 52.4 | 83 | 33 | 0.594 | 0.541 | 0.61
WV2 | 333 | 2019-09-01 | NDH | 12 | 70 | 85 | 40.4 | 50 | 78 | 35 | 0.552 | 0.541 | 0.61
WV2 | 333 | 2019-09-01 | CNN | 12 | 70 | 85 | 40.4 | 50 | 77.8 | 33 | 0.54 | 0.541 | 0.61
WV2 | 333 | 2019-09-20 | CNN | 13 | 70 | 85 | 42 | 54.4 | 77.5 | 32 | 0.614 | 0.541 | 0.61
WV2 | 333 | 2019-10-04 | NDH | 11 | 70 | 85 | 42 | 54.4 | 79 | 31 | 0.548 | 0.541 | 0.61
WV2 | 333 | 2019-10-04 | CNN | 13 | 70 | 85 | 42 | 54.4 | 78 | 32 | 0.54 | 0.541 | 0.61
WV2 | 333 | 2019-10-04 | NDH | 11 | 70 | 85 | 42 | 54.4 | 78 | 32 | 0.6 | 0.541 | 0.61
WV2 | 333 | 2019-10-04 | NDH | 11 | 70 | 85 | 42 | 54.4 | 80 | 33 | 0.533 | 0.541 | 0.61
WV2 | 333 | 2019-10-04 | NDH | 12 | 70 | 85 | 42 | 54.4 | 79 | 31 | 0.6 | 0.541 | 0.61
WV2 | 333 | 2019-10-26 | NDH | 14 | 70 | 85 | 46.4 | 54.8 | 77 | 32 | 0.6 | 0.541 | 0.61
WV2 | 333 | 2019-10-26 | CNN | 14 | 70 | 85 | 46.4 | 54.8 | 77.5 | 31 | 0.53 | 0.541 | 0.61
WV2 | 333 | 2019-11-19 | NDH | 14 | 70 | 85 | 42.8 | 53.6 | 78 | 32 | 0.534 | 0.541 | 0.61
WV2 | 333 | 2019-11-19 | CNN | 14 | 70 | 85 | 42.8 | 53.6 | 77 | 31 | 0.593 | 0.541 | 0.61
WV2 | 333 | 2019-12-09 | NDH | 13 | 70 | 85 | 43.2 | 51.2 | 76.5 | 32 | 0.57 | 0.541 | 0.61
WV2 | 333 | 2019-12-09 | CNN | 11 | 70 | 85 | 43.2 | 51.2 | 76.5 | 32 | 0.631 | 0.541 | 0.61
WV2 | 333 | 2019-12-22 | NDH | 14 | 70 | 85 | 43.2 | 53.6 | 77.5 | 30 | 0.577 | 0.541 | 0.61
WV2 | 333 | 2019-12-22 | CNN | 14 | 70 | 85 | 43.2 | 53.6 | 77.5 | 31 | 0.608 | 0.541 | 0.61
WV2 | 333 | 2020-01-13 | NDH | 12 | 70 | 85 | 52.4 | 53.2 | 78 | 32 | 0.564 | 0.541 | 0.61
WV2 | 333 | 2020-01-13 | CNN | 14 | 70 | 85 | 52.4 | 53.2 | 78 | 32 | 0.569 | 0.541 | 0.61
WV2 | 333 | 2020-01-24 | NDH | 14 | 70 | 85 | 52.4 | 53.2 | 77.5 | 32 | 0.553 | 0.541 | 0.61
WV2 | 333 | 2020-01-24 | CNN | 14 | 70 | 85 | 52.4 | 53.2 | 78 | 32 | 0.512 | 0.541 | 0.61
WV2 | 333 | 2020-02-01 | NDH | 12 | 70 | 85 | 52.4 | 55.6 | 78 | 32 | 0.566 | 0.541 | 0.61
WV2 | 333 | 2020-02-02 | CNN | 13 | 70 | 85 | 52.4 | 55.6 | 78 | 32 | 0.55 | 0.541 | 0.61
XC5 | 10817 | 2019-08-29 | NDH | 13 | 70 | 85 | 42 | 52.4 | 82.6 | 34 | 0.666 | 0.637 | 0.758
XC5 | 10817 | 2019-08-29 | CNN | 14 | 70 | 85 | 42 | 52.4 | 82.1 | 34 | 0.746 | 0.637 | 0.758
XC5 | 10817 | 2019-08-30 | NDH | 12 | 70 | 85 | 42 | 52.4 | 83.5 | 34 | 0.719 | 0.637 | 0.758
XC5 | 10817 | 2019-08-30 | CNN | 12 | 70 | 85 | 42 | 52.4 | 81 | 32 | 0.63 | 0.637 | 0.758
XC5 | 10817 | 2019-11-16 | CNN | 10 | 70 | 85 | 42 | 52.4 | 82 | 32 | 0.72 | 0.637 | 0.758
XC5 | 10817 | 2019-11-16 | NDH | 11 | 70 | 85 | 42 | 52.4 | 80.5 | 30 | 0.648 | 0.637 | 0.758
XC5 | 10817 | 2019-12-17 | NDH | 10 | 70 | 85 | 43.2 | 53.6 | 83 | 31 | 0.697 | 0.637 | 0.758
XC5 | 10817 | 2019-12-17 | CNN | 14 | 70 | 85 | 43.2 | 53.6 | 81.5 | 31 | 0.59 | 0.637 | 0.758
XC5 | 10817 | 2019-12-17 | NDH | 11 | 70 | 85 | 43.2 | 53.6 | 83 | 32 | 0.679 | 0.637 | 0.758
XC5 | 10817 | 2019-12-17 | CNN | 10 | 70 | 85 | 43.2 | 53.6 | 84 | 31 | 0.704 | 0.637 | 0.758
XC5 | 10817 | 2020-01-14 | NDH | 11 | 70 | 85 | 52.4 | 53.2 | 81.5 | 33 | 0.744 | 0.637 | 0.758
XC5 | 10817 | 2020-01-14 | CNN | 12 | 70 | 85 | 52.4 | 53.2 | 81.5 | 32 | 0.706 | 0.637 | 0.758
XC5 | 10817 | 2020-01-15 | NDH | 10 | 70 | 85 | 43.2 | 53.6 | 83 | 31 | 0.664 | 0.637 | 0.758
XC5 | 10817 | 2020-01-26 | CNN | 12 | 70 | 85 | 43.2 | 53.6 | 81.5 | 31 | 0.791 | 0.637 | 0.758
XC5 | 10817 | 2020-01-26 | NDH | 11 | 70 | 85 | 43.2 | 53.6 | 83.5 | 31 | 0.742 | 0.637 | 0.758
XC5 | 10817 | 2020-02-01 | NDH | 11 | 70 | 85 | 48 | 55.6 | 83 | 31 | 0.729 | 0.637 | 0.758
XC5 | 10817 | 2020-02-01 | CNN | 11 | 70 | 85 | 48 | 55.6 | 79 | 32 | 0.66 | 0.637 | 0.758
XC5 | 10817 | 2019,03,28 | NDH | 11 | 70 | 85 | 43.2 | 53.2 | 82 | 32 | 0.696 | 0.637 | 0.758
XC5 | 10817 | 2019,03,28 | NDH | 11 | 70 | 85 | 43.2 | 53.2 | 82 | 32 | 0.705 | 0.637 | 0.758
XC5 | 10817 | 2019,03,28 | CNN | 12 | 70 | 85 | 43.2 | 53.2 | 82 | 32 | 0.675 | 0.637 | 0.758
XC5 | 10817 | 2019,03,28 | CNN | 12 | 70 | 85 | 43.2 | 53.2 | 82 | 32 | 0.675 | 0.637 | 0.758
XC5 | 10817 | 2019,04,21 | NDH | 13 | 70 | 85 | 40 | 54.8 | 81.5 | 31 | 0.676 | 0.637 | 0.758
XC5 | 10817 | 2019,04,21 | NDH | 13 | 70 | 85 | 40 | 54.8 | 81.5 | 31 | 0.676 | 0.637 | 0.758
XC5 | 10817 | 2019,04,21 | NDH | 13 | 70 | 85 | 40 | 54.8 | 82.5 | 31 | 0.683 | 0.637 | 0.758
XC5 | 10817 | 2019,04,21 | NDH | 13 | 70 | 85 | 40 | 54.8 | 82.5 | 31 | 0.699 | 0.637 | 0.758
XC5 | 10817 | 2019,04,21 | CNN | 13 | 70 | 85 | 40 | 54.8 | 81.5 | 32 | 0.72 | 0.637 | 0.758
XC5 | 10817 | 2019,04,21 | CNN | 13 | 70 | 85 | 40 | 54.8 | 82.5 | 32 | 0.684 | 0.637 | 0.758
XC5 | 10817 | 2019,04,21 | CNN | 13 | 70 | 85 | 40 | 54.8 | 82.5 | 32 | 0.718 | 0.637 | 0.758
XC5 | 10817 | 2019,04,21 | CNN | 13 | 70 | 85 | 40 | 54.8 | 83 | 32 | 0.695 | 0.637 | 0.758
XC5 | 10817 | 2019,05.16, | NDH | 13 | 70 | 85 | 40 | 54 | 82 | 32 | 0.661 | 0.637 | 0.758
XC5 | 10817 | 2019,05.16, | NDH | 13 | 70 | 85 | 40 | 54 | 82 | 32 | 0.686 | 0.637 | 0.758
XC5 | 10817 | 2019,05.16, | CNN | 13 | 70 | 85 | 40 | 54 | 82.5 | 31 | 0.547 | 0.637 | 0.758
XC5 | 10817 | 2019,05.16, | CNN | 13 | 70 | 85 | 40 | 54 | 79.3 | 31 | 0.683 | 0.637 | 0.758
XC5 | 10817 | 2019,05.16, | CNN | 13 | 70 | 85 | 40 | 54 | 79.3 | 31 | 0.718 | 0.637 | 0.758
XC5 | 10817 | 2019,05.17, | NDH | 10 | 70 | 85 | 40 | 54 | 83 | 31 | 0.736 | 0.637 | 0.758
XC5 | 10817 | 2019,05.17, | NDH | 10 | 70 | 85 | 40 | 54 | 83.5 | 31 | 0.721 | 0.637 | 0.758
XC5 | 10817 | 2019,05.17, | CNN | 12 | 70 | 85 | 40 | 54 | 79.1 | 32 | 0.724 | 0.637 | 0.758
XC5 | 10817 | 2019,05.17, | CNN | 12 | 70 | 85 | 40 | 54 | 79.7 | 32 | 0.705 | 0.637 | 0.758
XC5 | 10817 | 2019,06.09, | NDH | 14 | 70 | 85 | 40.8 | 52 | 80 | 31 | 0.61 | 0.637 | 0.758
XC5 | 10817 | 2019,06.09, | NDH | 14 | 70 | 85 | 40.8 | 52 | 78.2 | 31 | 0.67 | 0.637 | 0.758
XC5 | 10817 | 2019,06.09, | CNN | 14 | 70 | 85 | 40.8 | 52 | 80 | 32 | 0.661 | 0.637 | 0.758
XC5 | 10817 | 2019,06.09, | CNN | 14 | 70 | 85 | 40.8 | 52 | 79 | 32 | 0.71 | 0.637 | 0.758
XC5 | 10817 | 2019,06.10, | NDH | 10 | 70 | 85 | 40.8 | 52 | 80.5 | 31 | 0.87 | 0.637 | 0.758
XC5 | 10817 | 2019,06.10, | NDH | 10 | 70 | 85 | 40.8 | 52 | 84 | 31 | 0.69 | 0.637 | 0.758
XC5 | 10817 | 2019,06.10, | NDH | 10 | 70 | 85 | 40.8 | 52 | 84 | 31 | 0.716 | 0.637 | 0.758
XC5 | 10817 | 2019,06.10, | CNN | 11 | 70 | 85 | 40.8 | 52 | 80.5 | 32 | 0.81 | 0.637 | 0.758
XC5 | 10817 | 2019,06.10, | CNN | 11 | 70 | 85 | 40.8 | 52 | 83 | 32 | 0.725 | 0.637 | 0.758
XC5 | 10817 | 2019,06.10, | CNN | 11 | 70 | 85 | 40.8 | 52 | 83.5 | 32 | 0.711 | 0.637 | 0.758
XC5 | 10817 | 2019,06.25, | NDH | 12 | 70 | 85 | 40.8 | 52 | 81.5 | 33 | 0.761 | 0.637 | 0.758
XC5 | 10817 | 2019,06.25, | NDH | 12 | 70 | 85 | 40.8 | 52 | 83 | 33 | 0.652 | 0.637 | 0.758
XC5 | 10817 | 2019,06.26, | CNN | 12 | 70 | 85 | 40.8 | 50 | 80.5 | 33 | 0.866 | 0.637 | 0.758
XC5 | 10817 | 2019,06.26, | CNN | 12 | 70 | 85 | 40.8 | 50 | 84.5 | 33 | 0.64 | 0.637 | 0.758
XC5 | 10817 | 2019,06.26, | CNN | 12 | 70 | 85 | 40.8 | 50 | 83.8 | 33 | 0.685 | 0.637 | 0.758
XC5 | 10817 | 2019,07.18, | NDH | 13 | 70 | 85 | 40.8 | 50 | 83 | 31 | 0.663 | 0.637 | 0.758
XC5 | 10817 | 2019,07.18, | NDH | 13 | 70 | 85 | 40.8 | 50 | 83 | 31 | 0.703 | 0.637 | 0.758
XC5 | 10817 | 2019,07.18, | CNN | 13 | 70 | 85 | 40.8 | 50 | 83.5 | 32 | 0.744 | 0.637 | 0.758
XC5 | 10817 | 2019,07.18, | CNN | 13 | 70 | 85 | 40.8 | 50 | 84.3 | 32 | 0.707 | 0.637 | 0.758
XC5 | 10817 | 2019,07.19, | NDH | 11 | 70 | 85 | 40.8 | 50 | 83 | 34 | 0.622 | 0.637 | 0.758
XC5 | 10817 | 2019,07.19, | NDH | 11 | 70 | 85 | 40.8 | 50 | 81.4 | 34 | 0.694 | 0.637 | 0.758
XC5 | 10817 | 2019,07.19, | CNN | 11 | 70 | 85 | 40.8 | 50 | 84.3 | 34 | 0.631 | 0.637 | 0.758
XC5 | 10817 | 2019,07.19, | CNN | 11 | 70 | 85 | 40.8 | 50 | 83 | 34 | 0.696 | 0.637 | 0.758
YD8 | 3532 | 2019-04-12 | NDH | 12 | 65 | 88 | 50 | 53.6 | 78 | 31 | 0.715 | 0.62 | 0.751
YD8 | 3532 | 2019-04-12 | CNN | 13 | 65 | 88 | 50 | 53.6 | 75.5 | 31 | 0.633 | 0.62 | 0.751
YD8 | 3532 | 2019-04-13 | NDH | 12 | 65 | 88 | 50 | 53.6 | 78.3 | 31 | 0.603 | 0.62 | 0.751
YD8 | 3532 | 2019-04-13 | CNN | 12 | 65 | 88 | 50 | 53.6 | 75.5 | 30 | 0.685 | 0.62 | 0.751
YD8 | 3532 | 2019-04-14 | CNN | 13 | 65 | 88 | 50 | 53.6 | 77 | 30 | 0.75 | 0.62 | 0.751
YD8 | 3532 | 2019-09-11 | NDH | 13 | 65 | 88 | 53.6 | 45.2 | 77.5 | 32 | 0.702 | 0.62 | 0.751
YD8 | 3532 | 2019-09-11 | CNN | 13 | 65 | 88 | 53.6 | 45.2 | 76.5 | 30 | 0.71 | 0.62 | 0.751
YD8 | 3532 | 2020-01-30 | NDH | 13 | 65 | 88 | 52 | 45.2 | 77.5 | 31 | 0.654 | 0.62 | 0.751
YD8 | 3532 | 2020-01-30 | CNN | 13 | 65 | 88 | 52 | 45.2 | 76.5 | 32 | 0.613 | 0.62 | 0.751
YD8 | 3532 | 2020-01-30 | CNN | 13 | 65 | 88 | 52 | 45.2 | 75.5 | 32 | 0.672 | 0.62 | 0.751
YD8 | 3532 | 2019.05.03 | NDH | 13 | 65 | 88 | 54 | 49.6 | 77.8 | 32 | 0.719 | 0.62 | 0.751
YD8 | 3532 | 2019.05.03 | CNN | 13 | 65 | 88 | 54 | 49.6 | 77 | 31 | 0.65 | 0.62 | 0.751
YD8 | 3532 | 2019.05.03 | NDH | 13 | 65 | 88 | 54 | 49.6 | 78 | 32 | 0.68 | 0.62 | 0.751
YD8 | 3532 | 2019.05.03 | CNN | 13 | 65 | 88 | 54 | 49.6 | 76.3 | 31 | 0.66 | 0.62 | 0.751